## Sheet1
Refrences | Type of course Aggregate | Type of Fine Aggregate | Max. Size of Coarse Aggregate (mm) | Passing 0.6 mm Sieve (%) | Target Mean Strength (N/mm2) | Cement O.P.C (Kg/m3) | W/C Ratio | Water Content (Kg/m3) | Additive Type & Dosage (/100 kg of cement) | Total Aggregate (Kg/m3) | Fine Aggregate (Kg/m3) | Coarse Aggregate (Kg/m3) | Strength (N/mm2) (28 days avg.)
| Natural | Natural | 40 | 66.5 | 38 | 350 | 0.51 | 180 | N/A | 1870 | 675 | 1195 | 20.7
| Natural | Natural | 40 | 60.6 | 38 | 350 | 0.51 | 180 | N/A | 1870 | 655 | 1215 | 21
| Crushed | Natural | 40 | 14.7 | 38 | 350 | 0.51 | 100 | N/A | 1870 | 690 | 1180 | 24.5
| Natural | Natural | 40 | 61.5 | 38 | 350 | 0.5 | 175 | N/A | 1875 | 675 | 1200 | 25.2
| Natural | Natural | 20 | 45.9 | 38 | 350 | 0.51 | 180 | N/A | 1870 | 690 | 1180 | 25.3
| Natural | Natural | 40 | 49.7 | 38 | 350 | 0.5 | 175 | N/A | 1865 | 670 | 1195 | 25.4
| Natural | Natural | 40 | 41.6 | 38 | 350 | 0.51 | 180 | N/A | 1870 | 655 | 1215 | 26.1
| Crushed | Natural | 40 | N/A | 43 | 365 | 0.52 | 225 | N/A | 1870 | 710 | 1160 | 26.3
| Natural | Natural | 20 | 69.8 | 38 | 350 | 0.51 | 180 | N/A | 1870 | 710 | 1160 | 26.4
| Natural | Natural | 20 | 69.8 | 38 | 350 | 0.51 | 180 | N/A | 1870 | 710 | 1160 | 26.4
| Natural | Natural | 40 | 78.6 | 38 | 350 | 0.51 | 180 | N/A | 1870 | 600 | 1270 | 26.7
| Natural | Natural | 40 | 46 | 38 | 350 | 0.5 | 175 | N/A | 1875 | 675 | 1200 | 27.1
| Natural | Natural | 40 | 90 | 38 | 350 | 0.5 | 175 | N/A | 1855 | 615 | 1240 | 27.2
| Natural | Natural | 40 | 42 | 38 | 350 | 0.51 | 180 | N/A | 1970 | 675 | 1195 | 27.2
| Natural | Natural | 40 | 41.4 | 38 | 350 | 0.51 | 180 | N/A | 1870 | 690 | 1180 | 27.2
| Natural | Natural | 40 | 56.6 | 38 | 350 | 0.51 | 180 | N/A | 1870 | 675 | 1195 | 27.4
| Natural | Natural | 40 | 36.5 | 38 | 350 | 0.5 | 175 | N/A | 1875 | 675 | 1200 | 27.7
| Natural | Natural | 40 | N/A | 38 | 350 | 0.51 | 180 | N/A | 1870 | 675 | 1195 | 27.9
| Natural | Natural | 40 | 17.1 | 38 | 350 | 0.49 | 170 | N/A | 1880 | 675 | 1205 | 27.9
| Natural | Natural | 40 | N/A | 38 | 350 | 0.5 | 175 | Type SP901* Dos 1.0 lit | 1925 | 770 | 1155 | 28.3
| Natural | Natural | 40 | 36.9 | 38 | 350 | 0.5 | 175 | N/A | 1860 | 670 | 1190 | 28.4
| Natural | Natural | 20 | 73 | 38 | 335 | 0.52 | 175 | type SP 801 dos 1 lit | 1890 | 660 | 1230 | 28.4
| Crushed | Natural | 40 | 41.4 | 38 | 350 | 0.54 | 190 | N/A | 1910 | 765 | 1145 | 28.5
| Natural | Natural | 40 | 32.7 | 38 | 325 | 0.49 | 160 | reho build 850 .75 lit | 1915 | 725 | 1190 | 28.6
| Natural | Natural | 40 | 53.2 | 38 | 365 | 0.49 | 180 | N/A | 1885 | 650 | 1205 | 29.1
| Natural | Natural | 20 | 44.6 | 38 | 350 | 0.51 | 170 | N/A | 1880 | 680 | 1200 | 29.2
| Natural | Natural | 20 | N/A | 38 | 350 | 0.51 | 180 | N/A | 1870 | 675 | 1195 | 29.3
| Natural | Natural | 40 | N/A | 38 | 350 | 0.51 | 180 | N/A | 1850 | 665 | 1185 | 29.3
| Natural | Natural | 40 | 53.3 | 38 | 350 | 0.47 | 165 | Type SP901* Dos 0.75 lit | 1885 | 680 | 1205 | 29.5
| Natural | Natural | 40 | N/A | 38 | 360 | 0.51 | 180 | N/A | 1850 | 665 | 1185 | 29.6
| Crushed | Natural | 20 | 45.8 | 38 | 350 | 0.54 | 190 | N/A | 1910 | 780 | 1130 | 29.7
| Natural | Natural | 20 | 45.8 | 38 | 350 | 0.54 | 190 | N/A | 1910 | 780 | 1130 | 29.7
| Natural | Natural | 20 | 29 | 38 | 350 | 0.51 | 180 | N/A | 1870 | 710 | 1160 | 29.8
| Natural | Natural | 40 | 58 | 38 | 365 | 0.49 | 180 | N/A | 1835 | 645 | 1190 | 29.8
| Crushed | Natural | 20 | 23.1 | 38 | 350 | 0.53 | 185 | N/A | 1915 | 770 | 1145 | 29.9
| Natural | Natural | 40 | 28.5 | 38 | 325 | 0.51 | 175 | N/A | 1875 | 675 | 1200 | 29.9
| Natural | Natural | 20 | 48.9 | 38 | 380 | 0.5 | 190 | N/A | 1810 | 760 | 1050 | 30
| Natural | Natural | 20 | 54.3 | 38 | 350 | 0.49 | 170 | Type SD2 * Dos 0.75 lit | 1880 | 695 | 1185 | 30
| Natural | Natural | 40 | 35.2 | 38 | 350 | 0.5 | 175 | N/A | 1875 | 675 | 1200 | 30.1
| Natural | Natural | 40 | 35.2 | 38 | 350 | 0.5 | 175 | N/A | 1875 | 675 | 1200 | 30.1
| Natural | Natural | 40 | 36.9 | 38 | 350 | 0.5 | 175 | N/A | 1860 | 670 | 1190 | 30.3
| Natural | Natural | 40 | 36.9 | 38 | 350 | 0.5 | 175 | N/A | 1860 | 670 | 1190 | 30.3
| Crushed | Natural | 20 | 36.9 | 38 | 350 | 0.55 | 185 | Type SP901* Dos 3.5 lit | 1915 | 710 | 1205 | 30.4
| Natural | Natural | 40 | 61 | 38 | 360 | 0.5 | 175 | N/A | 1850 | 635 | 1215 | 30.4
| Natural | Natural | 40 | 28 | 38 | 325 | 0.49 | 160 | sikamentR2004 dos .8 | 1915 | 747 | 1168 | 30.8
| Natural | Natural | 40 | 96.9 | 38 | 350 | 0.5 | 175 | N/A | 1875 | 510 | 1365 | 30.8
| Crushed | Natural | 20 | 36 | 38 | 350 | 0.54 | 190 | N/A | 1920 | 770 | 1150 | 31.1
| Natural | Natural | 20 | 48.7 | 38 | 335 | 0.5 | 165 | type euro 8600*dos. .75 lit | 1900 | 760 | 1140 | 31.2
| Natural | Natural | 40 | 47.4 | 38 | 350 | 0.5 | 175 | N/A | 1875 | 675 | 1200 | 31.2
| Natural | Natural | 40 | N/A | 38 | 350 | 0.48 | 168 | N/A | 1862 | 745 | 1117 | 31.2
| Natural | Natural | 40 | 45 | 38 | 350 | 0.49 | 170 | N/A | 1880 | 640 | 1240 | 31.4
| Crushed | Natural | 20 | 33.1 | 38 | 375 | 0.51 | 190 | N/A | 1885 | 715 | 1170 | 31.5
| Natural | Natural | 40 | 29.9 | 38 | 350 | 0.49 | 170 | N/A | 1880 | 675 | 1205 | 31.5
| Natural | Natural | 40 | 62.2 | 38 | 350 | 0.5 | 175 | N/A | 1855 | 575 | 1280 | 31.6
| Crushed | Natural | 20 | N/A | 38 | 350 | 0.51 | 180 | N/A | 1910 | 765 | 1140 | 31.7
| Natural | Natural | 20 | 42 | 38 | 350 | 0.46 | 160 | Reho build 0.75 lit | 1890 | 700 | 1190 | 31.7
| Crushed | Natural | 20 | 29.7 | 38 | 350 | 0.54 | 190 | Type SP901* Dos 0.75 lit | 1910 | 745 | 1165 | 32
| Natural | Natural | 20 | 55.1 | 38 | 350 | 0.51 | 180 | N/A | 1850 | 705 | 1145 | 32.1
| Natural | Natural | 40 | 60.5 | 38 | 350 | 0.5 | 175 | Type SP901* Dos 0.75 lit | 1875 | 675 | 1200 | 32.2
| Natural | Natural | 20 | 30 | 25 | 375 | 0.51 | 190 | N/A | 1835 | 735 | 1100 | 32.2
| Natural | Natural | 40 | 54 | 38 | 365 | 0.51 | 185 | N/A | 1830 | 675 | 1155 | 32.4
| Natural | Natural | 40 | 62.2 | 38 | 350 | 0.5 | 175 | N/A | 1855 | 575 | 1280 | 32.5
| Natural | Natural | 40 | 90 | 38 | 350 | 0.5 | 175 | N/A | 1855 | 615 | 1240 | 32.5
| Natural | Natural | 20 | 56 | 38 | 360 | 0.49 | 175 | N/A | 1845 | 685 | 1160 | 32.5
| Natural | Natural | 40 | 41.1 | 38 | 350 | 0.5 | 175 | N/A | 1855 | 670 | 1185 | 32.5
| Natural | Natural | 20 | 48.8 | 38 | 350 | 0.48 | 165 | Type RehoBuild 850* Dos 1.0lit | 1885 | 715 | 1170 | 32.6
| Natural | Natural | 40 | 32.4 | 38 | 350 | 0.51 | 180 | N/A | 1850 | 705 | 1145 | 32.7
| Natural | Natural | 40 | 44 | 38 | 350 | 0.51 | 180 | N/A | 1870 | 690 | 1180 | 32.7
| Crushed | Natural | 20 | 50.7 | 38 | 350 | 0.54 | 190 | N/A | 1920 | 730 | 1190 | 32.7
| Natural | Natural | 40 | 21.5 | 38 | 350 | 0.5 | 175 | N/A | 1855 | 755 | 1100 | 32.8
| Natural | Natural | 20 | 48.7 | 38 | 350 | 0.49 | 170 | type euro 8600*dos. 1.0 lit | 1870 | 785 | 1085 | 32.8
| Natural | Natural | 40 | 31.2 | 38 | 350 | 0.5 | 175 | N/A | 1855 | 705 | 1150 | 32.8
| Natural | Natural | 40 | 53.3 | 38 | 350 | 0.47 | 165 | Type SP901* Dos 0.75 lit | 1885 | 680 | 1205 | 32.9
| Crushed | Natural | 20 | 38.3 | 38 | 350 | 0.49 | 185 | N/A | 1915 | 770 | 1145 | 32.9
| Natural | Natural | 40 | 82 | 38 | 350 | 0.5 | 175 | N/A | 1870 | 505 | 1365 | 33
| Natural | Natural | 40 | N/A | 38 | 375 | 0.48 | 180 | N/A | 1845 | 645 | 1200 | 33
| Natural | Natural | 40 | 34.4 | 38 | 350 | 0.5 | 175 | N/A | 1855 | 700 | 1155 | 33.2
| Natural | Natural | 40 | 34.4 | 38 | 350 | 0.5 | 175 | N/A | 1855 | 700 | 1155 | 33.2
| Natural | Natural | 40 | 42.7 | 38 | 350 | 0.49 | 170 | N/A | 1880 | 695 | 1185 | 33.2
| Crushed | Natural | 20 | N/A | 38 | 350 | 0.54 | 190 | N/A | 1920 | 770 | 1150 | 33.3
| Crushed | Natural | 20 | 62.9 | 38 | 365 | 0.53 | 195 | N/A | 1880 | 695 | 1175 | 33.4
| Natural | Natural | 40 | 15.9 | 38 | 350 | 0.5 | 175 | N/A | 1875 | 750 | 1125 | 33.5
| Natural | Natural | 40 | 50 | 38 | 350 | 0.5 | 175 | N/A | 1875 | 675 | 1200 | 33.5
| Natural | Natural | 40 | 37.4 | 38 | 300 | 0.53 | 160 | type SP 801 dos 1 lit | 1940 | 790 | 1150 | 33.5
| Natural | Natural | 40 | 50.2 | 38 | 350 | 0.5 | 175 | N/A | 1865 | 700 | 1165 | 33.6
| Natural | Natural | 40 | 45 | 38 | 350 | 0.5 | 175 | N/A | 1875 | 675 | 1200 | 33.7
| Natural | Natural | 40 | 41.6 | 38 | 350 | 0.52 | 175 | N/A | 1875 | 675 | 1200 | 33.8
| Crushed | Natural | 20 | 49 | 38 | 350 | 0.47 | 165 | Type Petaflow F101* Dos 2.0 kg | 1855 | 715 | 1170 | 33.9
| Natural | Natural | 20 | 36.7 | 38 | 330 | 0.48 | 160 | R2004 * Dos * 0.7 lit | 1910 | 820 | 1090 | 34
| Natural | Natural | 40 | 50.5 | 38 | 320 | 0.5 | 160 | Sikament - R2004 * Dos * 1.0 lit | 1920 | 750 | 1170 | 34
| Natural | Natural | 20 | 54 | 38 | 350 | 0.5 | 175 | N/A | 1875 | 675 | 1200 | 34
| Natural | Natural | 40 | 20 | 38 | 350 | 0.51 | 180 | N/A | 1870 | 750 | 1195 | 34
| Natural | Natural | 20 | 41 | 38 | 350 | 0.53 | 185 | N/A | 1845 | 735 | 1110 | 34.1
| Crushed | Natural | 20 | 26.1 | 38 | 360 | 0.53 | 190 | N/A | 1900 | 780 | 1120 | 34.1
| Natural | Natural | 40 | 28 | 38 | 340 | 0.49 | 165 | sikamentR2004 dos .8 | 1895 | 740 | 1155 | 34.2
| Natural | Natural | 20 | 46.2 | 38 | 350 | 0.51 | 180 | N/A | 1850 | 648 | 1202 | 34.3
| Natural | Natural | 40 | N/A | 38 | 350 | 0.51 | 165 | Type SP901* Dos 3.0 lit | 1845 | 665 | 1180 | 34.3
| Natural | Natural | 40 | 20.5 | 38 | 350 | 0.5 | 175 | N/A | 1875 | 700 | 1175 | 34.3
| Natural | Natural | 40 | 58.9 | 38 | 350 | 0.52 | 180 | N/A | 1870 | 655 | 1215 | 34.3
| Crushed | Crushed | 20 | 43.3 | 38 | 380 | 0.55 | 210 | N/A | 1815 | 815 | 1000 | 34.4
| Crushed | Natural | 20 | 36 | 38 | 350 | 0.56 | 195 | N/A | 1885 | 810 | 1075 | 34.6
| Natural | Natural | 40 | 42.6 | 38 | 340 | 0.47 | 160 | Type JY -4Pump -Aiding * Dos 1.25% | 1900 | 725 | 1175 | 34.6
| Natural | Natural | 40 | 59.8 | 38 | 350 | 0.51 | 180 | N/A | 1870 | 675 | 1195 | 34.7
| Natural | Natural | 40 | 42.1 | 38 | 360 | 0.5 | 180 | N/A | 1850 | 670 | 1180 | 34.8
| Crushed | Natural | 20 | 47 | 38 | 340 | 0.53 | 180 | type dos 1 lit | 1930 | 770 | 1160 | 34.8
| Natural | Natural | 40 | 32.4 | 38 | 350 | 0.44 | 153 | x-mixRPS dos .7 lit | 1907 | 725 | 1182 | 34.9
| Natural | Natural | 20 | 43.3 | 38 | 350 | 0.53 | 185 | N/A | 1865 | 710 | 1155 | 34.9
| Natural | Natural | 40 | 37.6 | 38 | 350 | 0.51 | 175 | N/A | 1865 | 710 | 1155 | 35
| Natural | Natural | 40 | 37.6 | 38 | 350 | 0.51 | 175 | N/A | 1865 | 710 | 1155 | 35
| Natural | Natural | 20 | 52 | 38 | 350 | 0.54 | 190 | N/A | 1860 | 650 | 1210 | 35
| Natural | Natural | 40 | 37.9 | 38 | 360 | 0.51 | 185 | N/A | 1835 | 700 | 1135 | 35
| Crushed | Natural | 40 | N/A | CALcrete | 365 | 0.52 | 225 | N/A | 1870 | 710 | 1160 | 35.3
| Natural | Natural | 40 | 31.4 | 38 | 350 | 0.5 | 175 | N/A | 1875 | 675 | 1200 | 35.4
| Natural | Natural | 20 | 19.5 | 38 | 325 | 0.51 | 165 | sp432 dos 1.0 lit | 1910 | 840 | 1070 | 35.4
| Crushed | Natural | 20 | 33.1 | 38 | 350 | 0.54 | 190 | N/A | 1910 | 690 | 1220 | 35.5
| Crushed | Natural | 20 | 29.1 | 38 | 350 | 0.54 | 190 | N/A | 1910 | 690 | 1220 | 35.5
| Crushed | Natural | 20 | 44.5 | 38 | 350 | 0.6 | 210 | N/A | 1865 | 710 | 1155 | 35.8
| Crushed | Natural | 20 | 53.5 | 38 | 350 | 0.51 | 180 | Type JY -4Pump -Aiding * Dos 1.25% | 1920 | 725 | 1150 | 35.9
| Natural | Natural | 40 | 75.8 | 38 | 350 | 0.49 | 170 | N/A | 1870 | 615 | 1255 | 36
| Natural | Natural | 40 | 67.4 | 38 | 350 | 0.5 | 175 | N/A | 1875 | 695 | 1180 | 36
| Natural | Natural | 40 | 23.7 | 38 | 350 | 0.5 | 175 | N/A | 1865 | 655 | 1210 | 36.1
| Crushed | Natural | 20 | N/A | 38 | 350 | 0.54 | 190 | N/A | 1885 | 755 | 1140 | 36.1
| Natural | Natural | 40 | 30 | 38 | 350 | 0.5 | 175 | Type JY -4Pump -Aiding * Dos 1.25% | 1875 | 750 | 1125 | 36.1
| Natural | Natural | 40 | 37.2 | 38 | 325 | 0.52 | 107 | type SP 801 dos 1 lit | 1905 | 690 | 1215 | 36.1
| Natural | Natural | 40 | 46.2 | 38 | 350 | 0.47 | 165 | N/A | 1885 | 685 | 1200 | 36.2
| Natural | Natural | 40 | 37.1 | 38 | 360 | 0.5 | 180 | N/A | 1860 | 670 | 1190 | 36.3
| Natural | Natural | 40 | 33.1 | 38 | 350 | 0.5 | 175 | N/A | 1855 | 705 | 1150 | 36.3
| Crushed | Natural | 20 | 43.9 | 38 | 350 | 0.54 | 190 | N/A | 1910 | 725 | 1185 | 36.3
| Crushed | Natural | 20 | 39.7 | 38 | 350 | 0.53 | 185 | N/A | 1915 | 710 | 1205 | 36.3
| Natural | Natural | 40 | 60.3 | 38 | 350 | 0.5 | 175 | N/A | 1875 | 675 | 1200 | 36.4
| Natural | Natural | 40 | 22.7 | 38 | 350 | 0.5 | 175 | N/A | 1875 | 695 | 1180 | 36.7
| Natural | Natural | 40 | N/A | 38 | 350 | 0.51 | 180 | N/A | 1850 | 650 | 1200 | 36.7
| Natural | Natural | 20 | 25 | 38 | 325 | 0.51 | 165 | Type SP Gold* Dos 1.0 lit | 1910 | 745 | 1165 | 36.9
| Natural | Natural | 20 | 59.7 | 38 | 340 | 0.5 | 170 | sikamentR2004 dos .8 | 1855 | 630 | 1225 | 36.9
| Natural | Natural | 20 | 48.3 | 38 | 350 | 0.5 | 175 | Type RX * Dosage 0.5 lit | 1855 | 740 | 1115 | 37
| Natural | Natural | 40 | 45 | 38 | 350 | 0.51 | 180 | N/A | 1850 | 610 | 1240 | 37
| Crushed | Natural | 40 | 82.4 | 38 | 350 | 0.5 | 175 | type SP 801 dos 1 lit | 1915 | 760 | 1245 | 37
| Crushed | Natural | 20 | 12.8 | 38 | 350 | 0.56 | 195 | N/A | 1910 | 800 | 1110 | 37.1
| Natural | Natural | 40 | 56.3 | 38 | 350 | 0.5 | 175 | N/A | 1875 | 750 | 1125 | 37.1
| Natural | Natural | 40 | 26.2 | 38 | 310 | 0.5 | 155 | type SP 801 dos 1 lit | 1935 | 700 | 1235 | 37.2
| Natural | Natural | 20 | 39 | 38 | 350 | 0.51 | 180 | N/A | 1970 | 690 | 1280 | 37.2
| Natural | Natural | 40 | 36.5 | 38 | 350 | 0.51 | 180 | N/A | 1870 | 640 | 1230 | 37.3
| Natural | Natural | 40 | 66.1 | 38 | 330 | 0.5 | 165 | sikament R2004 dos .8 | 1905 | 570 | 1335 | 37.4
| Natural | Natural | 20 | 24.3 | 38 | 350 | 0.5 | 175 | Type kem Flow * Dos. 0.8 lit | 1865 | 820 | 1045 | 37.5
| Crushed | Natural | 40 | 82 | 38 | 350 | 0.5 | 175 | type SP 801 dos 1 lit | 1915 | 675 | 1240 | 37.5
| Natural | Natural | 20 | 72.9 | 38 | 350 | 0.5 | 175 | N/A | 1875 | 695 | 1180 | 37.5
| Natural | Natural | 40 | 59.7 | 38 | 350 | 0.5 | 175 | N/A | 1870 | 575 | 1295 | 37.6
| Crushed | Natural | 20 | 52.5 | 38 | 350 | 0.57 | 200 | consplat RP 364 *dos .8 | 1910 | 710 | 1200 | 37.6
| Natural | Natural | 40 | 35.2 | 38 | 350 | 0.5 | 175 | N/A | 1875 | 675 | 1200 | 37.6
| Crushed | Natural | 20 | 76 | 38 | 350 | 0.53 | 185 | type sikament 2004*dos. 1 lit | 1915 | 595 | 1320 | 37.6
| Crushed | Natural | 20 | 43.6 | 38 | 350 | 0.54 | 190 | N/A | 1910 | 725 | 1185 | 37.7
| Natural | Natural | 40 | 82 | 38 | 350 | 0.46 | 160 | type SP 801 dos 1 lit | 1890 | 625 | 1265 | 37.7
| Crushed | Natural | 40 | 30.6 | 38 | 350 | 0.5 | 175 | N/A | 1890 | 660 | 1230 | 37.8
| Crushed | Natural | 20 | 51.8 | 38 | 365 | 0.53 | 210 | N/A | 1865 | 745 | 1120 | 38
| Crushed | Natural | 40 | 32.4 | 38 | 365 | 0.53 | 195 | N/A | 1860 | 835 | 1025 | 38
| Natural | Natural | 20 | 48.2 | 38 | 340 | 0.5 | 170 | sikamentR2004 dos .8 | 1855 | 630 | 1225 | 38.1
| Natural | Natural | 40 | N/A | 38 | 360 | 0.45 | 162 | N/A | 1858 | 706 | 1152 | 38.1
| Crushed | Natural | 20 | 42.5 | 38 | 350 | 0.54 | 190 | Sikament - R2004 * Dos * 1.25 lit | 1900 | 780 | 1120 | 38.3
| Natural | Natural | 20 | 21.4 | 38 | 360 | 0.5 | 180 | N/A | 1840 | 685 | 1155 | 38.5
| Natural | Natural | 40 | 15.4 | 38 | 350 | 0.5 | 175 | N/A | 1875 | 695 | 1180 | 38.6
| Natural | Natural | 20 | 38 | 38 | 365 | 0.48 | 175 | Type SP901* Dos. 0.75 lit | 1860 | 690 | 1170 | 38.9
| Natural | Natural | 20 | 24.2 | 38 | 340 | 0.5 | 170 | Euro PLAST 8600 Dos. *0.75 lit | 1880 | 770 | 1110 | 39
| Natural | Natural | 20 | 27.3 | 38 | 310 | 0.51 | 160 | Sp 432 0.9 lit | 1920 | 805 | 1115 | 39
| Natural | Natural | 40 | 63 | 38 | 350 | 0.5 | 175 | N/A | 1875 | 675 | 1200 | 39.1
| Crushed | Natural | 20 | 24.5 | 38 | 350 | 0.51 | 180 | Type SP901* Dos 1.0 lit | 1910 | 765 | 1145 | 39.1
| Crushed | Natural | 20 | 54.2 | 38 | 350 | 0.54 | 190 | N/A | 1910 | 690 | 1220 | 39.1
| Natural | Natural | 20 | 36.7 | 38 | 350 | 0.47 | 165 | R2004 * Dos * 0.8 lit | 1880 | 810 | 1070 | 39.2
| Crushed | Natural | 20 | 32.4 | 38 | 365 | 0.47 | 170 | x-mix RPS dos .7 lit | 1925 | 865 | 1060 | 39.3
| Crushed | Natural | 20 | 26.3 | 38 | 350 | 0.6 | 210 | N/A | 1865 | 745 | 1120 | 39.3
| Crushed | Natural | 20 | 24.9 | 38 | 350 | 0.54 | 190 | rheobuaile850 1.2 of cement by weight | 1900 | 760 | 1140 | 39.3
| Natural | Natural | 40 | 13.6 | 38 | 350 | 0.46 | 100 | sptjm R11 dos 1% of cement by weight | 1890 | 795 | 1095 | 39.3
| Natural | Natural | 20 | 73 | 38 | 335 | 0.51 | 171 | type SP 801 dos 1 lit | 1890 | 660 | 1230 | 39.3
| Crushed | Natural | 20 | 47.3 | 39 | 375 | 0.55 | 205 | N/A | 1850 | 700 | 1150 | 39.4
| Natural | Natural | 20 | 52.1 | 38 | 350 | 0.5 | 175 | consplat RP 364 *dos .8 | 1865 | 710 | 1155 | 39.5
| Natural | Natural | 40 | 32.4 | 38 | 350 | 0.51 | 180 | N/A | 1850 | 705 | 1145 | 39.6
| Crushed | Natural | 20 | 15.4 | 38 | 350 | 0.54 | 190 | N/A | 1910 | 765 | 1145 | 39.7
| Natural | Natural | 40 | 22.7 | 38 | 350 | 0.5 | 175 | N/A | 1865 | 675 | 1190 | 39.8
| Natural | Natural | 40 | 70.7 | 38 | 220 | 0.5 | 165 | type rehobuild 850 *dos 1 lit | 1905 | 705 | 1200 | 39.9
| Crushed | Natural | 20 | 33.2 | 38 | 350 | 0.53 | 185 | Type SP901* Dos 3.5 lit | 1915 | 725 | 1190 | 39.9
| Crushed | Natural | 20 | 30.2 | 38 | 350 | 0.53 | 185 | Type SP901* Dos 1.0 lit | 1915 | 730 | 1185 | 39.9
| Natural | Natural | 40 | 28 | 38 | 325 | 0.49 | 160 | Sikament - R2004 * Dos * 0.75 lit | 1915 | 747 | 1168 | 40
| Natural | Natural | 20 | 29.8 | 38 | 350 | 0.47 | 165 | Type SP * Dos. 1.0 lit | 1915 | 780 | 1135 | 40.1
| Natural | Natural | 20 | 57.8 | 38 | 350 | 0.49 | 170 | N/A | 1880 | 695 | 1185 | 40.1
| Crushed | Natural | 40 | 35.1 | 38 | 350 | 0.53 | 185 | N/A | 1905 | 725 | 1180 | 40.2
| Natural | Natural | 20 | 45.6 | 38 | 320 | 0.52 | 165 | type SP 801 dos 1 lit | 1915 | 715 | 1205 | 40.4
| Crushed | Natural | 20 | 38 | 38 | 350 | 0.52 | 180 | Type SP901* Dos. 0.75 lit | 1905 | 760 | 1145 | 40.4
| Crushed | Natural | 20 | 26.3 | 38 | 350 | 0.54 | 190 | N/A | 1900 | 725 | 1175 | 40.5
| Crushed | Natural | 40 | 39.6 | 38 | 380 | 0.5 | 190 | N/A | 1880 | 750 | 1130 | 40.6
| Natural | Natural | 40 | 59.5 | 38 | 325 | 0.5 | 160 | type cicofluid g150 dos .75 lit | 1915 | 690 | 1225 | 40.7
| Natural | Natural | 40 | N/A | 38 | 350 | 0.47 | 165 | type sikament 2004*dos. 1 lit | 1915 | 690 | 1225 | 40.7
| Natural | Natural | 20 | 67.3 | 38 | 350 | 0.49 | 170 | Type Reheobuild 850 * Dos. 1.0 lit | 1870 | 675 | 1195 | 40.9
| Crushed | Natural | 20 | 83.4 | 38 | 370 | 0.55 | 205 | N/A | 1835 | 585 | 1250 | 41
| Natural | Natural | 20 | 57.9 | 38 | 340 | 0.49 | 165 | Sp 432 0.9 lit | 1895 | 835 | 1060 | 41
| Crushed | Natural | 20 | 35.8 | 38 | 350 | 0.5 | 175 | N/A | 1855 | 780 | 1075 | 41.3
| Natural | Natural | 20 | 37.6 | 38 | 350 | 0.46 | 160 | type sikament 2004*dos. 1 lit | 1890 | 720 | 1170 | 41.3
| Natural | Natural | 40 | 34.6 | 38 | 350 | 0.49 | 170 | type euro blasé 8600*dos .75 lit | 1880 | 680 | 1200 | 41.3
| Crushed | Natural | 20 | 39.4 | 38 | 340 | 0.56 | 190 | sikamentR2004 dos .8 | 1895 | 795 | 1100 | 41.3
| Natural | Natural | 20 | 46.9 | 38 | 360 | 0.51 | 185 | N/A | 1870 | 710 | 1160 | 41.4
| Natural | Natural | 40 | 50.8 | 38 | 325 | 0.5 | 160 | type cicofluid g150 dos .75 lit | 1915 | 710 | 1205 | 41.4
| Crushed | Natural | 20 | 49.5 | 38 | 380 | 0.5 | 290 | Sp 432 0.9 lit | 1845 | 610 | 1235 | 41.5
| Crushed | Natural | 20 | 49.5 | 38 | 380 | 0.5 | 190 | Sp 432 0.9 lit | 1854 | 610 | 1244 | 41.5
| Crushed | Natural | 40 | 67.4 | 38 | 350 | 0.54 | 190 | N/A | 1890 | 700 | 1190 | 41.5
| Natural | Natural | 40 | 79 | 38 | 350 | 0.5 | 175 | type SP 801 dos 1 lit | 1875 | 635 | 1240 | 41.5
| Natural | Natural | 20 | 42.2 | 38 | 350 | 0.5 | 175 | Sp 432 0.9 lit | 1855 | 650 | 1205 | 41.6
| Crushed | Natural | 40 | 32.4 | 38 | 365 | 0.53 | 195 | N/A | 1860 | 835 | 1025 | 41.8
| Natural | Natural | 20 | 39 | 38 | 350 | 0.49 | 170 | N/A | 1880 | 750 | 1130 | 41.8
| Crushed | Natural | 20 | 30.1 | 38 | 350 | 0.5 | 175 | N/A | 1910 | 765 | 1145 | 41.9
| Crushed | Natural | 20 | 43 | 48 | 400 | 0.46 | 185 | euro 8600 dos 1 lit | 1875 | 750 | 1125 | 41.9
| Natural | Natural | 20 | 57 | 38 | 340 | 0.49 | 165 | Type SP901* Dos. 0.75 lit | 1880 | 695 | 1185 | 41.9
| Natural | Natural | 40 | 24 | 38 | 325 | 0.49 | 160 | Euro 8600 Dos. *1.0 lit | 1915 | 725 | 1190 | 42.2
| Natural | Natural | 20 | 45.6 | 38 | 340 | 0.5 | 170 | type SP 801 dos 1 lit | 1890 | 680 | 1210 | 42.2
| Natural | Natural | 40 | 46.4 | 38 | 350 | 0.5 | 175 | Euro 8600 Dos. *0.5 lit | 1855 | 740 | 1115 | 42.3
| Natural | Natural | 20 | 48.2 | 38 | 350 | 0.5 | 175 | Sp 432 0.9 lit | 1855 | 670 | 1185 | 42.4
| Natural | Natural | 40 | 37.8 | 38 | 350 | 0.47 | 165 | type SP 801 dos 1 lit | 1885 | 715 | 1179 | 42.5
| Natural | Natural | 40 | 37.4 | 38 | 325 | 0.49 | 160 | N/A | 1915 | 780 | 1135 | 42.5
| Crushed | Natural | 20 | 43 | 38 | 350 | 0.5 | 180 | type SP 801 dos 1 lit | 1910 | 710 | 1200 | 42.6
| Crushed | Natural | 20 | 32.5 | 38 | 350 | 0.54 | 190 | N/A | 1910 | 690 | 1220 | 43
| Crushed | Natural | 20 | 43.5 | 38 | 330 | 0.5 | 165 | Sp 432 0.9 lit | 1980 | 850 | 1130 | 43.1
| Crushed | Natural | 20 | 42.1 | 38 | 345 | 0.55 | 190 | Type RHEOBUILD 850 * Dos. 1.25 lit | 1905 | 760 | 1145 | 43.2
| Natural | Natural | 40 | 32.4 | 38 | 350 | 0.44 | 153 | x-mix HPN dos 1.5 lit | 1907 | 725 | 1182 | 43.4
| Crushed | Crushed | 40 | 21.8 | 38 | 340 | 0.56 | 190 | Sikament - R2004 * Dos * 1.25 lit | 1910 | 860 | 1050 | 43.5
| Natural | Natural | 40 | 28 | 38 | 340 | 0.49 | 165 | Sikament - R2004 * Dos * 1.0 lit | 1895 | 740 | 1155 | 43.8
| Natural | Natural | 40 | 56.3 | 38 | 375 | 0.48 | 180 | type SP 801 dos 1 lit | 1845 | 830 | 1015 | 43.8
| Natural | Natural | 20 | 46.4 | 38 | 325 | 0.52 | 170 | .4% plastment rx-sr & .5 %of sikament 163m by weght of cement | 1905 | 650 | 1255 | 43.9
| Natural | Natural | 40 | 56.3 | 38 | 375 | 0.48 | 180 | type SP 801 dos 1 lit | 1845 | 830 | 1015 | 43.9
| Crushed | Natural | n | 51.8 | 38 | 335 | 0.52 | 185 | Sp 432 0.9 lit | 1930 | 770 | 1160 | 44.2
| Crushed | Natural | 20 | 51.8 | 38 | 335 | 0.52 | 185 | Sp 432 0.9 lit | 1930 | 770 | 1160 | 44.2
| Crushed | Natural | 20 | 31 | 38 | 350 | 0.53 | 185 | Tyoe SP - 337 * Dos. 1.0 lit | 1915 | 825 | 1090 | 44.4
| Crushed | Natural | 20 | 24 | 38 | 350 | 0.53 | 185 | Euro 8600 Dos. *1.0 lit | 1915 | 805 | 1110 | 44.8
| Crushed | Natural | 20 | 45.6 | 38 | 350 | 0.53 | 185 | type SP 801 dos 1 lit | 1915 | 725 | 1190 | 44.9
| Crushed | Natural | 20 | 39 | 38 | 350 | 0.48 | 185 | Type RehoBuild 850* Dos 0.75 lit | 1905 | 760 | 1145 | 45
| Natural | Natural | 40 | 45 | 38 | 330 | 0.48 | 160 | type complast 432 *dos 1 lit | 1910 | 690 | 1220 | 45.5
| Crushed | Natural | 20 | 31.9 | 38 | 350 | 0.54 | 190 | Sikament - R 2004 1.0 lit | 1880 | 805 | 1075 | 45.7
| Crushed | Natural | 20 | 49 | 38 | 350 | 0.47 | 165 | Type Petaflow F101* Dos 1.0 kg | 1855 | 715 | 1170 | 45.7
| Crushed | Natural | 20 | 33.4 | 38 | 370 | 0.5 | 185 | consplat RP 364 *dos .8 | 1895 | 795 | 1100 | 46.4
| Crushed | Natural | 20 | 40 | 38 | 400 | 0.45 | 180 | R2004 dos 1.65 lit | 1840 | 770 | 1070 | 46.6
| Crushed | Natural | 20 | 40 | 38 | 400 | 0.45 | 180 | R2004 dos 1.65 lit | 1840 | 770 | 1070 | 46.6
| Crushed | Natural | 20 | 31.3 | 38 | 350 | 0.51 | 180 | Type SP Gold* Dos 0.75 lit | 1920 | 770 | 1150 | 47.3
| Crushed | Natural | 20 | 32.4 | 38 | 365 | 0.47 | 170 | x-mix HPN dos 1.5 lit | 1925 | 865 | 1060 | 49.1
G25 | Natural | Natural | 40 | 45 | 38 | 375 | 0.45 | 170 | type complast 432 *dos 1 lit | 1855 | 705 | 1150 | 49.6
| Crushed | Crushed | 40 | 21.8 | 38 | 340 | 0.56 | 190 | Sikament - R2004 * Dos * 1.25 lit | 1910 | 860 | 1050 | 50
| Natural | Natural | 40 | 36.9 | 43 | 375 | 0.48 | 180 | N/A | 1825 | 640 | 1185 | 25
| Natural | Natural | 40 | 54 | 43 | 375 | 0.48 | 180 | N/A | 1845 | 630 | 1215 | 25.3
G30 | Natural | Natural | 40 | N/A | 43 | 375 | 0.48 | 180 | N/A | 1845 | 650 | 1195 | 25.8
| Natural | Natural | 40 | 90 | 43 | 375 | 0.51 | 190 | N/A | 1845 | 565 | 1280 | 26.4
| Natural | Natural | 20 | N/A | 43 | 375 | 0.47 | 175 | Type Kemia Crete 850* Dos 0.75 lit | 1850 | 700 | 1150 | 26.5
| Natural | Natural | 40 | 53.2 | 43 | 375 | 0.44 | 165 | Type SP901 Dos. 1.0 lit | 1845 | 700 | 1145 | 28.4
| Natural | Natural | 40 | N/A | 43 | 365 | 0.47 | 170 | Type SP901 Dos. 0.75 lit | 1865 | 710 | 1155 | 28.5
| Crushed | Natural | 20 | 54.1 | 43 | 375 | 0.51 | 190 | Type SP901 Dos. 1.0 lit | 1885 | 715 | 1175 | 28.7
| Natural | Natural | 40 | 14.9 | 43 | 375 | 0.48 | 180 | N/A | 1845 | 700 | 1140 | 29.1
| Crushed | Natural | 20 | N/A | 43 | 375 | 0.48 | 180 | Type SP901 Dos. 1.0 lit | 1895 | 760 | 1135 | 29.3
| Crushed | Natural | 20 | 29.1 | 43.1 | 385 | 0.48 | 215 | N/A | 1810 | 815 | 995 | 29.5
| Natural | Natural | 40 | 17.1 | 43 | 375 | 0.46 | 170 | N/A | 1855 | 670 | 1185 | 29.7
| Crushed | Natural | 20 | 48.3 | 43 | 375 | 0.51 | 190 | Type SP901 Dos. 1.0 lit | 1885 | 715 | 1170 | 29.8
| Crushed | Natural | 40 | 14.7 | 43 | 375 | 0.48 | 180 | Type SP901 Dos. 1.0 lit | 1845 | 685 | 1160 | 30
| Crushed | Natural | 20 | 64 | 43 | 375 | 0.51 | 190 | N/A | 1885 | 695 | 1190 | 30
| Natural | Natural | 40 | 73.4 | 43 | 385 | 0.48 | 185 | N/A | 1810 | 600 | 1190 | 30.2
| Natural | Natural | 20 | 60.6 | 43 | 375 | 0.48 | 175 | N/A | 1830 | 660 | 1100 | 30.4
| Natural | Natural | 40 | N/A | 43 | 375 | 0.45 | 170 | Type SP901 Dos. 1.0 lit | 1855 | 650 | 1205 | 30.4
| Crushed | Natural | 20 | 45.8 | 43 | 375 | 0.51 | 190 | N/A | 1885 | 755 | 1130 | 30.4
| Crushed | Natural | 20 | N/A | 43 | 365 | 0.51 | 185 | Type CF555 * Dos. 1.0 lit | 1900 | 780 | 1120 | 30.7
| Natural | Natural | 20 | 52.5 | 38 | 375 | 0.48 | 180 | N/A | 1845 | 700 | 1145 | 31.2
| Natural | Natural | 40 | 32.7 | 43 | 350 | 0.47 | 165 | Reho Build 850 * Dos 1.0 lit & LCD10 * Dos 0.5 lit | 1880 | 670 | 1210 | 31.3
| Natural | Natural | 20 | N/A | 43 | 375 | 0.51 | 190 | N/A | 1875 | 715 | 1160 | 31.3
| Natural | Natural | 20 | 50 | 43 | 350 | 0.46 | 160 | Type SD2-Gold * Dos 1.0 lit | 1890 | 715 | 1175 | 31.4
| Crushed | Natural | 20 | 37 | 43 | 375 | 0.41 | 190 | N/A | 1885 | 775 | 1110 | 31.5
| Natural | Natural | 40 | 33.4 | 43 | 375 | 0.44 | 165 | Reho Build 850 * Dos 1 lit | 1860 | 670 | 1190 | 31.7
| Crushed | Natural | 20 | 34 | 43 | 375 | 0.51 | 190 | N/A | 1185 | 735 | 1150 | 31.8
| Crushed | Natural | 20 | 46.5 | 43 | 375 | 0.6 | 225 | N/A | 1895 | 760 | 1130 | 31.9
| Natural | Natural | 40 | 33.1 | 43 | 360 | 0.46 | 165 | Type SP(FDN-5) * Dos. 1.0 lit | 1875 | 715 | 1160 | 32.2
| Natural | Natural | 40 | N/A | 43 | 375 | 0.48 | 180 | N/A | 1845 | 685 | 1160 | 32.3
| Crushed | Natural | 20 | 41.6 | 43 | 375 | 0.49 | 185 | N/A | 1890 | 720 | 1170 | 32.7
| Natural | Natural | 40 | 49 | 43 | 370 | 0.46 | 170 | Type Euro Plast 8600 * Dos. 1.0 lit | 1860 | 645 | 1215 | 32.8
| Natural | Natural | 40 | N/A | 43 | 375 | 0.48 | 180 | N/A | 1825 | 730 | 1095 | 32.8
| Natural | Natural | 40 | 51.6 | 43 | 350 | 0.46 | 160 | N/A | 1890 | 720 | 1170 | 32.8
| Natural | Natural | 40 | 53.2 | 43 | 375 | 0.46 | 165 | Type SP901 Dos. 1.0 lit | 1845 | 700 | 1145 | 32.9
| Natural | Natural | 40 | 41.4 | 43 | 375 | 0.48 | 180 | N/A | 1845 | 665 | 1180 | 32.9
| Natural | Natural | 20 | 32.8 | 43 | 375 | 0.48 | 180 | N/A | 1845 | 665 | 1180 | 32.9
| Crushed | Natural | 40 | 46.1 | 43 | 375 | 0.48 | 180 | N/A | 1845 | 665 | 1180 | 33
| Natural | Natural | 20 | 62.2 | 43 | 400 | 0.46 | 185 | N/A | 1795 | 610 | 1185 | 33.1
| Crushed | Natural | 20 | N/A | 43 | 375 | 0.51 | 190 | N/A | 1885 | 755 | 1130 | 33.2
| Natural | Natural | 40 | 32.2 | 43 | 375 | 0.48 | 180 | N/A | 1845 | 685 | 1160 | 33.3
| Crushed | Natural | 20 | 24.5 | 43 | 375 | 0.51 | 190 | Type SP Gold* Dos. 3.5 lit | 1885 | 760 | 1125 | 33.4
| Natural | Natural | 20 | 61.3 | 43 | 400 | 0.44 | 175 | N/A | 1805 | 685 | 1120 | 33.4
| Natural | Natural | 40 | 27.9 | 43 | 375 | 0.48 | 180 | N/A | 1845 | 665 | 1180 | 33.5
| Natural | Natural | 20 | 27.4 | 43 | 375 | 0.48 | 180 | N/A | 1845 | 700 | 1145 | 33.6
| Natural | Natural | 40 | 58.9 | 43 | 375 | 0.48 | 180 | N/A | 1845 | 645 | 1200 | 33.7
| Crushed | Natural | 20 | 30.7 | 43 | 375 | 0.51 | 190 | Type Fosroc Conplast Wp400 * Dos 1.75 & Sp 8600 Dos .75 lit | 1895 | 775 | 1120 | 33.9
| Natural | Natural | 20 | 42.6 | 43 | 385 | 0.47 | 180 | N/A | 1815 | 655 | 1160 | 33.9
| Crushed | Natural | 20 | 56 | 43 | 375 | 0.47 | 175 | Type Rehobuild * 850 * Dos. 1.0 lit | 1910 | 725 | 1184 | 34
| Natural | Natural | 40 | 36.9 | 43 | 375 | 0.48 | 180 | N/A | 1825 | 640 | 1185 | 34.1
| Natural | Natural | 20 | 61.1 | 43 | 360 | 0.46 | 165 | Type Euro 8600 * Dos. 1.0 lit | 1875 | 695 | 1180 | 34.1
| Crushed | Natural | 20 | 29.7 | 43 | 375 | 0.48 | 180 | Type SP901 Dos. 1.0 lit | 1895 | 740 | 1155 | 34.1
| Natural | Natural | 40 | 36.9 | 43 | 375 | 0.48 | 180 | N/A | 1825 | 640 | 1185 | 34.2
| Natural | Natural | 40 | 33.4 | 43 | 375 | 0.44 | 165 | Reho Build 850 * Dos. 1.0 lit | 1860 | 670 | 1190 | 34.3
| Crushed | Natural | 20 | 50.1 | 43 | 380 | 0.45 | 180 | Type Reheobuild 850 * Dos. 1.5 lit | 1880 | 695 | 1120 | 34.4
| Natural | Natural | 20 | 48 | 43 | 400 | 0.45 | 180 | Type * Rho Build 850 * Dos 1.25 lit | 1305 | 725 | 1080 | 34.5
| Natural | Natural | 20 | 19 | 43 | 375 | 0.48 | 180 | N/A | 1850 | 700 | 1150 | 34.5
| Natural | Natural | 20 | 52.2 | 43 | 375 | 0.48 | 180 | CONPLAST RB264 *0.7 LIT | 1825 | 675 | 1150 | 34.6
| Natural | Natural | 40 | N/A | 43 | 375 | 0.48 | 165 | Type SP901 Dos. 3.0 lit/m3 | 1860 | 710 | 1150 | 34.7
| Crushed | Natural | 20 | N/A | 43 | 375 | 0.47 | 175 | N/A | 1885 | 720 | 1165 | 34.8
| Natural | Natural | 20 | 42 | 43 | 365 | 0.44 | 160 | Rehobuild 0.75 lit | 1875 | 695 | 1180 | 35
| Crushed | Natural | 40 | 34.2 | 43 | 350 | 0.53 | 185 | ReheoBuild 850 * Dosage 0.8 lit | 1915 | 765 | 1150 | 35.3
| Natural | Natural | 40 | 42.2 | 43 | 375 | 0.48 | 180 | N/A | 1845 | 665 | 1180 | 35.3
| Crushed | Natural | 20 | 20.6 | 43 | 375 | 0.51 | 190 | Type R2004 * Dos 1.25 lit | 1875 | 750 | 1125 | 35.4
| Natural | Natural | 40 | 32.2 | 43 | 375 | 0.48 | 180 | Type Pentron * Dos 1.0 lit | 1845 | 685 | 1160 | 35.4
| Natural | Natural | 20 | 56 | 43 | 380 | 0.46 | 175 | N/A | 1825 | 675 | 1150 | 35.6
| Crushed | Natural | 20 | 26.1 | 43 | 375 | 0.51 | 190 | N/A | 1885 | 760 | 1125 | 35.6
| Crushed | Natural | 20 | 52.7 | 43 | 370 | 0.52 | 190 | Reho Build 850 * Dos 1.0 lit | 1880 | 695 | 1185 | 35.7
| Natural | Natural | 40 | 41 | 43 | 375 | 0.43 | 160 | Type SP901 * Dos 1.0 lit | 1865 | 675 | 1190 | 35.7
| Natural | Natural | 40 | 58 | 43 | 385 | 0.47 | 180 | N/A | 1815 | 635 | 1180 | 35.9
| Natural | Natural | 20 | N/A | 43 | 375 | 0.48 | 165 | Type SP901 Dos. 3.0 lit/m3 | 1860 | 710 | 1150 | 36
| Natural | Natural | 40 | 19.5 | 43 | 375 | 0.45 | 170 | N/A | 1855 | 670 | 1185 | 36.1
| Crushed | Natural | 20 | N/A | 43 | 375 | 0.53 | 200 | N/A | 1850 | 740 | 1190 | 36.2
| Crushed | Natural | 20 | 60 | 43 | 375 | 0.48 | 190 | Type SP901 * Dos. 1.25 lit | 1890 | 715 | 1175 | 36.3
| Natural | Natural | 40 | 41.6 | 43 | 375 | 0.48 | 180 | N/A | 1905 | 665 | 1180 | 36.3
| Crushed | Natural | 20 | 44 | 43 | 375 | 0.49 | 185 | N/A | 1890 | 755 | 1135 | 36.4
| Crushed | Natural | 20 | 64.7 | 43 | 375 | 0.49 | 185 | N/A | 1900 | 700 | 1200 | 36.5
| Crushed | Natural | 20 | 36.9 | 43 | 375 | 0.49 | 185 | Type SP901 Dos. 3.75 lit/m3 | 1890 | 680 | 1210 | 36.8
| Natural | Natural | 20 | 56.3 | 43 | 400 | 0.54 | 215 | N/A | 1785 | 590 | 1195 | 36.9
| Natural | Natural | 40 | 60 | 43 | 365 | 0.45 | 165 | Type SP901 * Dos 1.0 lit | 1870 | 655 | 1215 | 36.9
| Natural | Natural | 40 | 58.7 | 43 | 370 | 0.46 | 170 | N/A | 1840 | 590 | 1250 | 37
| Natural | Natural | 40 | 90.1 | 43 | 375 | 0.48 | 180 | N/A | 1840 | 550 | 1290 | 37
| Natural | Natural | 20 | 21 | 43 | 400 | 0.45 | 170 | Type SP901 Dos. 1.0 lit | 1855 | 725 | 1130 | 37
| Crushed | Natural | 20 | 29.1 | 43 | 375 | 0.51 | 190 | N/A | 1855 | 680 | 1205 | 37.1
| Natural | Natural | 40 | 43.7 | 43 | 375 | 0.47 | 175 | N/A | 1830 | 660 | 1170 | 37.2
| Crushed | Natural | 20 | 44.5 | 43 | 375 | 0.49 | 185 | N/A | 1890 | 760 | 1130 | 37.2
| Natural | Natural | 20 | 19.5 | 43 | 350 | 0.47 | 165 | Type SP 432 * Dos. 0.75 lit | 1885 | 811 | 1074 | 37.4
| Natural | Natural | 40 | N/A | 43 | 375 | 0.48 | 175 | N/A | 1830 | 660 | 1170 | 37.4
| Natural | Natural | 40 | 50.5 | 43 | 340 | 0.47 | 160 | Type Sikament R2004 * Dos. 1.0 | 1900 | 760 | 1140 | 37.5
| Natural | Natural | 20 | 55 | 43 | 340 | 0.47 | 160 | Type Conplast 264 0.56 lit and SP 432 0.98 lit | 1900 | 760 | 1140 | 37.5
| Natural | Natural | 40 | 17 | 43 | 375 | 0.44 | 165 | Type SP901 * Dos. 0.75 lit | 1860 | 690 | 1170 | 37.5
| Natural | Natural | 40 | 41 | 43 | 375 | 0.43 | 160 | Type SP901 * Dos 1.0 lit | 1865 | 675 | 1190 | 37.7
| Crushed | Natural | 40 | 53.9 | 43 | 400 | 0.5 | 200 | N/A | 1820 | 585 | 1235 | 37.9
| Natural | Natural | 40 | N/A | 43 | 375 | 0.45 | 170 | Type SP901 Dos. 1.0 lit | 1855 | 630 | 1225 | 37.9
| Natural | Natural | 40 | 51 | 43 | 375 | 0.45 | 170 | Type SP901 * Dos 1.0 lit | 1855 | 780 | 1075 | 38
| Natural | Natural | 40 | 37.1 | 43 | 375 | 0.48 | 180 | N/A | 1845 | 665 | 1180 | 38.1
| Natural | Natural | 40 | 75.5 | 43 | 375 | 0.47 | 175 | N/A | 1830 | 565 | 1265 | 38.1
| Natural | Natural | 40 | 66 | 43 | 360 | 0.46 | 165 | Type Reho Build 850 * Dos .75 lit | 1875 | 675 | 1200 | 38.2
| Natural | Natural | 20 | 23.5 | 43 | 365 | 0.48 | 175 | N/A | 1840 | 660 | 1062 | 38.2
| Natural | Natural | 20 | 73 | 43 | 370 | 0.46 | 170 | Type SP901 * Dos 1.0 lit | 1860 | 670 | 1190 | 38.2
| Crushed | Natural | 20 | 38.3 | 43 | 375 | 0.49 | 185 | N/A | 1890 | 755 | 1135 | 38.2
| Natural | Natural | 40 | 47 | 43 | 375 | 0.44 | 165 | Type Rehobuild 850 * Dos. 0.75 lit | 1865 | 655 | 1210 | 38.3
| Natural | Natural | 20 | 42.9 | 43 | 400 | 0.4 | 160 | SP 432 Dos * 0.75 lit | 1840 | 735 | 1105 | 38.3
| Natural | Natural | 40 | 55.7 | 43 | 375 | 0.48 | 180 | N/A | 1845 | 665 | 1180 | 38.3
| Natural | Natural | 40 | 39 | 43 | 375 | 0.44 | 165 | Euro Plast 8600 1 lit | 1860 | 630 | 1230 | 38.4
| Natural | Natural | 40 | 55.9 | 43 | 370 | 0.46 | 170 | Type Euro Plast 8600 * Dos. 0.75 lit | 1860 | 630 | 1230 | 38.4
| Crushed | Natural | 20 | 34.8 | 43 | 400 | 0.44 | 175 | SP 432 * Dos. 0.75 lit | 1835 | 770 | 1065 | 38.4
| Crushed | Natural | 20 | 34.8 | 43 | 400 | 0.42 | 168 | SP 432 * Dos. 0.75 lit | 1860 | 780 | 1080 | 38.4
| Natural | Natural | 20 | 25 | 43 | 350 | 0.47 | 165 | Type SP Gold* Dos. 1.0 lit | 1885 | 715 | 1170 | 38.5
| Natural | Natural | 40 | 26.4 | 43 | 375 | 0.48 | 180 | N/A | 1845 | 665 | 1180 | 38.6
| Crushed | Natural | 20 | 33.1 | 43 | 375 | 0.51 | 190 | N/A | 1885 | 680 | 1205 | 38.6
| Natural | Natural | 40 | 30 | 43 | 375 | 0.48 | 175 | N/A | 1340 | 700 | 1140 | 38.7
| Natural | Natural | 40 | 30 | 43 | 375 | 0.48 | 175 | N/A | 1840 | 700 | 1140 | 38.7
| Natural | Natural | 40 | 42.6 | 43 | 360 | 0.44 | 160 | Type JY- 4 Pump-Aiding * Dos. 1.25 lit | 1880 | 700 | 1180 | 38.9
| Natural | Natural | 40 | 38.5 | 43 | 375 | 0.48 | 180 | N/A | 1845 | 645 | 1200 | 38.9
| Crushed | Natural | 20 | 56 | 43 | 375 | 0.51 | 190 | N/A | 1885 | 695 | 1190 | 39
| Natural | Natural | 40 | 31.3 | 43 | 360 | 0.45 | 160 | Type Reho Build 850 * Dos .75 lit | 1880 | 715 | 1165 | 39.1
| Crushed | Natural | 20 | 73 | 43 | 375 | 0.5 | 185 | Type SP901 * Dos 1.0 lit | 1880 | 715 | 1160 | 39.2
| Natural | Natural | 40 | 73.4 | 43 | 375 | 0.41 | 155 | Kemflow 2008R dosage 0.9 lit | 1850 | 630 | 1220 | 39.3
| Crushed | Natural | 20 | 53.5 | 43 | 375 | 0.48 | 180 | Type JY- 4 Pump-Aiding * Dos. 1.25 lit | 1895 | 760 | 1135 | 39.3
| Natural | Natural | 40 | 46.2 | 43 | 385 | 0.47 | 180 | N/A | 1815 | 635 | 1180 | 39.4
| Natural | Natural | 20 | N/A | 43 | 365 | 0.44 | 160 | Type Euro 8600 * Dos. 1.0 lit | 1875 | 715 | 1160 | 39.4
| Natural | Natural | 20 | 50 | 43 | 350 | 0.46 | 160 | Type SD2-Gold * Dos 1.0 lit | 1890 | 715 | 1175 | 39.4
| Natural | Natural | 40 | 32.8 | 43 | 375 | 0.47 | 175 | Sikament R2002 * 3.0lit | 1860 | 700 | 1160 | 39.7
| Natural | Natural | 40 | 52.2 | 43 | 350 | 0.46 | 160 | Subote * Dos 1.0 | 1890 | 625 | 1265 | 39.8
| Natural | Natural | 40 | 42.1 | 43 | 375 | 0.48 | 180 | N/A | 1825 | 640 | 1185 | 39.9
| Crushed | Natural | 20 | 55 | 43 | 400 | 0.45 | 180 | Type SP 432 * Dos. 1.0 lit | 1870 | 840 | 1030 | 39.9
| Crushed | Natural | 20 | 49.2 | 43 | 375 | 0.49 | 185 | Type Euro blast 8600 * Dos 1 lit | 1900 | 760 | 1110 | 40
| Crushed | Natural | 20 | 49.2 | 43 | 375 | 0.49 | 185 | Type Euro Plast 8600 * Dos. 1.0 lit | 1900 | 760 | 1140 | 40
| Natural | Natural | 40 | 92 | 43 | 375 | 0.45 | 170 | Type 8600 * Dos. 0.75 lit | 1855 | 540 | 1315 | 40
| Natural | Natural | N/A | N/A | N/A | 375 | 0.48 | 180 | N/A | 1855 | 705 | 1150 | 40.1
| Crushed | Natural | 20 | 48.9 | 43 | 365 | 0.51 | 185 | Type SP901 * Dos. 1.0 lit | 1900 | 780 | 1128 | 40.1
| Natural | Natural | 40 | 26.2 | 43 | 350 | 0.47 | 165 | Type SP901 * Dos 1.0 lit | 1855 | 685 | 1200 | 40.3
| Natural | Natural | 20 | 48.5 | 43 | 350 | 0.48 | 180 | Type SP40* Dos 1.0 lit | 1870 | 730 | 1140 | 40.4
| Natural | Natural | 40 | N/A | 43 | 350 | 0.46 | 160 | SP 432 * Dos. 0.75 lit | 1890 | 720 | 1170 | 40.4
| Natural | Natural | 40 | 36.5 | 43 | 375 | 0.48 | 180 | N/A | 1845 | 625 | 1120 | 40.5
| Natural | Natural | 20 | 51.4 | 43 | 375 | 0.44 | 165 | Type Reho Build 850 * Dos. 1.0 lit | 1865 | 710 | 1155 | 40.6
| Natural | Natural | 20 | 56.4 | 43 | 375 | 0.48 | 180 | Type SP901 Dos. 0.75lit | 1845 | 685 | 1160 | 40.6
| Crushed | Natural | 20 | 21 | 43 | 375 | 0.49 | 185 | Type Rehobuild 850 * Dos. 1.4 lit | 1890 | 720 | 1170 | 40.6
| Crushed | Natural | 40 | 34 | 43 | 400 | 0.45 | 180 | Type Euro plast 8600 * Dos. 1.25 lit | 1895 | 695 | 1200 | 40.7
| Natural | Natural | 40 | 42.6 | 43.1 | 365 | 0.48 | 175 | N/A | 1850 | 685 | 1165 | 40.7
| Crushed | Natural | 20 | 40.3 | 43 | 375 | 0.49 | 185 | Type SP901 * Dos. 1.0 lit | 1890 | 755 | 1136 | 40.8
| Natural | Natural | 20 | N/A | 43 | 365 | 0.45 | 165 | Type SP901 * Dos 1.0 lit | 1870 | 700 | 1170 | 40.8
| Natural | Natural | 40 | 46.2 | 43 | 375 | 0.45 | 170 | Type SP901 * Dos 1.0 lit | 1855 | 655 | 1190 | 40.8
| Natural | Natural | 40 | 33.1 | 43 | 360 | 0.46 | 165 | Type SP 432 * Dos. 1.0 lit | 1875 | 715 | 1160 | 41.1
| Natural | Natural | 40 | 48.1 | 43 | 375 | 0.45 | 190 | Type SP901 * Dos 1.0 lit | 1855 | 685 | 1170 | 41.1
| Crushed | Natural | 20 | 62.2 | 43 | 410 | 0.51 | 210 | N/A | 1805 | 630 | 1175 | 41.2
| Natural | Natural | 20 | 48.3 | 43 | 365 | 0.46 | 170 | SP 432 * Dos. 0.75 lit | 1865 | 650 | 1215 | 41.2
| Crushed | Natural | 20 | 56 | 43 | 375 | 0.47 | 175 | Type Reho Build 850 * Dos 1 lit | 1910 | 725 | 1184 | 41.3
| Natural | Natural | 40 | 51 | 43 | 375 | 0.45 | 170 | Type SP901 * Dos 1.0 lit | 1855 | 705 | 1100 | 41.4
| Crushed | Natural | 20 | 42.9 | 43 | 365 | 0.52 | 190 | Rehobuild - 850 * Dos 1.25 lit | 1870 | 820 | 1050 | 41.5
| Natural | Natural | 20 | 21 | 43 | 400 | 0.45 | 170 | Type SP901 Dos. 1.0 lit | 1855 | 725 | 1130 | 41.5
| Crushed | Natural | 20 | 56.4 | 43 | 375 | 0.48 | 180 | Type SP901 Dos. 1.0 lit | 1895 | 740 | 1155 | 41.6
| Natural | Natural | 40 | 56.9 | 43 | 400 | 0.46 | 180 | N/A | 1800 | 650 | 1150 | 41.6
| Natural | Natural | 20 | N/A | 43 | 350 | 0.46 | 160 | Type CF555 * Dos. 0.75 lit | 1890 | 755 | 1135 | 41.6
| Crushed | Natural | 20 | 46.5 | 43 | 400 | 0.44 | 175 | Type SP432 * Dos. 1.0 lit | 1875 | 750 | 1125 | 41.6
| Crushed | Natural | 20 | 41 | 43 | 360 | 0.51 | 185 | N/A | 1855 | 795 | 1100 | 41.7
| Natural | Natural | 20 | 37.9 | 43 | 400 | 0.44 | 175 | Type SP901 * Dos. 1.25 lit | 1825 | 805 | 1020 | 41.7
| Natural | Natural | 20 | 49.2 | 43 | 365 | 0.47 | 170 | Type SP901 * Dos 1.0 lit | 1865 | 655 | 1210 | 41.7
| Crushed | Natural | 20 | 51.8 | 43 | 390 | 0.51 | 215 | N/A | 1840 | 715 | 1125 | 41.8
| Natural | Natural | 40 | 38 | 43 | 350 | 0.46 | 160 | Type SP901 * Dos. 0.75 lit | 1890 | 710 | 1180 | 41.8
| Crushed | Natural | 20 | 30.2 | 43 | 375 | 0.49 | 185 | Type SP901 Dos. 1.0 lit | 1890 | 740 | 1150 | 41.9
| Crushed | Natural | 20 | 43.9 | 43 | 375 | 0.51 | 190 | N/A | 1885 | 700 | 1185 | 41.9
| Crushed | Natural | 20 | 52 | 43.1 | 385 | 0.51 | 195 | N/A | 1850 | 685 | 1165 | 42
| Natural | Natural | 40 | 42.9 | 43 | 350 | 0.47 | 165 | Type Reho Build 850 * Dos. 1.0 lit | 1885 | 700 | 1185 | 42.2
| Natural | Natural | 40 | 38.6 | 43 | 365 | 0.48 | 175 | Type CCI | 1860 | 750 | 1110 | 42.2
| Natural | Natural | 20 | N/A | 43 | 375 | 0.45 | 170 | Type Rehobuild 850 * Dos. 0.75 lit | 1855 | 725 | 1130 | 42.3
| Crushed | Natural | 20 | 30.4 | 43 | 365 | 0.51 | 185 | Type Sp(Fdn-5) * Dos 2.5 | 1900 | 800 | 1200 | 42.5
| Crushed | Natural | 20 | 50.1 | 43 | 375 | 0.48 | 180 | Type Reheobuild 850 * Dos. 1.5 lit | 1895 | 700 | 1125 | 42.5
| Crushed | Natural | 20 | 54.1 | 43 | 375 | 0.51 | 190 | N/A | 1885 | 680 | 1205 | 42.5
| Natural | Natural | 20 | 56 | 43 | 360 | 0.46 | 165 | Type Euro Blast 8600 * Dos a lit | 1855 | 685 | 1170 | 42.8
| Crushed | Natural | 40 | 49.1 | 43 | 375 | 0.49 | 185 | Type SP901 Dos. 1.0 lit | 1890 | 720 | 1170 | 42.8
| Crushed | Natural | 20 | N/A | 43 | 375 | 0.49 | 185 | Type TSEN934* Dos 1.0lit | 1890 | 760 | 1130 | 42.9
| Crushed | Natural | 20 | 50.1 | 43 | 380 | 0.45 | 180 | N/A | 1880 | 695 | 1135 | 43
| Natural | Natural | 20 | 24.1 | 43 | 325 | 0.48 | 157 | RHEOBUILD * LD80 * 3250 ML/m3 | 1923 | 805 | 1118 | 43.1
| Natural | Natural | 40 | 92 | 43 | 375 | 0.45 | 170 | Type 8600 * Dos. 0.75 lit | 1855 | 540 | 1315 | 43.1
| Natural | Natural | 40 | 33 | 43 | 375 | 0.45 | 170 | Type * Dos. 3.0 lit | 1900 | 750 | 1150 | 43.2
| Crushed | Natural | 20 | 33.4 | 43 | 375 | 0.49 | 185 | Complast SP 337 * Dos. 0.8 & Complsat 264 * Dos. 0.5 lit | 1885 | 755 | 1135 | 43.2
| Natural | Natural | 20 | 24.1 | 43 | 300 | 0.48 | 145 | RHEOBUILD * LD80 * 3000 ML/m3 | 1980 | 830 | 1150 | 43.2
| Natural | Natural | 40 | 30.6 | 43 | 375 | 0.45 | 170 | Type SP901 * Dos. 1.0 lit | 1855 | 650 | 1205 | 43.2
| Natural | Natural | 20 | 31.3 | 43 | 365 | 0.45 | 165 | Build 850 * Dos 1 lit | 1870 | 730 | 1140 | 43.3
| Natural | Natural | 20 | 31.3 | 43 | 365 | 0.45 | 165 | Build 850 * Dos 1 lit | 1870 | 730 | 1140 | 43.3
| Crushed | Natural | 40 | 79.2 | 43 | 375 | 0.51 | 190 | Type Flocrete EP 8600 * Dos. 4.875 | 1885 | 620 | 1265 | 43.3
| Natural | Natural | 20 | 40.4 | 43 | 350 | 0.46 | 160 | Type: Panatarhit * SYN * Dos. 1.0 lit | 1890 | 755 | 1135 | 43.3
| Natural | Natural | 20 | 55 | 43 | 340 | 0.47 | 160 | Type SP 432 * Dos. 1.0 lit | 1900 | 760 | 1140 | 43.3
| Natural | Natural | 40 | 24.1 | 43 | 350 | 0.48 | 170 | RHEOBUILD * LD80 * 3500 ML/m3 | 1870 | 785 | 1085 | 43.3
| Natural | Natural | 20 | 54.8 | 43 | 375 | 0.43 | 160 | SP CHRYSO SD-2 * Dos. 1.0 lit | 1865 | 750 | 1115 | 43.3
| Natural | Natural | 40 | 43.6 | 43 | 365 | 0.47 | 170 | Type Euro Plast 8600 * Dos. 0.75 lit | 1865 | 655 | 1210 | 43.4
| Natural | Natural | 20 | 33.7 | 43 | 350 | 0.48 | 168 | Type SP901 Dos. 1.0 lit | 1882 | 755 | 1127 | 43.4
| Natural | Natural | 40 | 57.7 | 43 | 375 | 0.44 | 165 | Type SP901 * Dos. 1.0 lit | 1860 | 690 | 1170 | 43.4
| Crushed | Natural | 20 | 38.7 | 43 | 385 | 0.49 | 190 | Type Caplast Super-R(P) * Dos 1.4 lit | 1890 | 815 | 1075 | 43.6
| Crushed | Natural | 20 | N/A | 43 | 375 | 0.48 | 180 | Type SP432 * Dos. 1.25 lit | 1895 | 760 | 1135 | 43.6
| Crushed | Natural | 20 | 24.9 | 43 | 370 | 0.51 | 190 | N/A | 1880 | 715 | 1165 | 43.8
| Natural | Natural | 40 | N/A | 43 | 380 | 0.44 | 165 | Type Sikament 2004 * Dos. 1.0 lit | 1915 | 680 | 1235 | 43.9
| Natural | Natural | 20 | 57 | 43 | 360 | 0.46 | 165 | Type SP901 * Dos. 1.0 lit | 1860 | 690 | 1170 | 43.9
| Natural | Natural | 20 | N/A | 43 | 375 | 0.45 | 170 | Type coplast S-R* Dos.2.3 lit | 1860 | 700 | 1160 | 43.9
| Natural | Natural | 20 | 64.3 | 43 | 370 | 0.46 | 170 | Type Prokem 2008 . Dos 1.0 lit | 1850 | 650 | 1200 | 44.1
| Natural | Natural | 40 | 24.4 | 43 | 355 | 0.48 | 170 | Euro Plast 8600 * Dos. 0.75 lit | 1865 | 745 | 1120 | 44.1
| Natural | Natural | 20 | 18.1 | 43 | 300 | 0.48 | 145 | RHEOBUILD * LD80 * 3000 ML/m3 | 1980 | 830 | 1150 | 44.1
| Natural | Natural | 40 | 32.8 | 43 | 400 | 0.45 | 180 | Sikament R2002 * 3.0lit | 1840 | 680 | 1160 | 44.1
| Crushed | Natural | 20 | 66.4 | 43 | 365 | 0.52 | 190 | BASF - 850 * Dos 1.0 lit | 1870 | 710 | 1160 | 44.2
| Natural | Natural | 20 | 37.7 | 43 | 360 | 0.46 | 165 | Reho Build 850 0.75 lit | 1865 | 785 | 1080 | 44.2
| Natural | Natural | 20 | 83.4 | 43 | 400 | 0.51 | 205 | N/A | 1810 | 560 | 1250 | 44.3
| Natural | Natural | 40 | 43.4 | 43 | 400 | 0.45 | 180 | Type SP901 Dos. 3.0 lit | 1820 | 800 | 1020 | 44.4
| Natural | Natural | 40 | 59.5 | 43 | 350 | 0.48 | 168 | Type G 150 * Dos 0.75 lit | 1890 | 660 | 1230 | 44.4
| Natural | Natural | 40 | 50.8 | 43 | 350 | 0.46 | 160 | SP 432 * Dos. 0.75 lit | 1890 | 680 | 1210 | 44.5
| Crushed | Natural | 20 | 39.7 | 43 | 375 | 0.49 | 185 | N/A | 1890 | 690 | 1200 | 44.5
| Crushed | Natural | 20 | 34.4 | 43 | 400 | 0.54 | 215 | N/A | 1785 | 625 | 1260 | 44.7
| Crushed | Natural | 20 | 92.8 | 43 | 400 | 0.48 | 190 | Type R2004 * Dos 1.25 lit | 1850 | 575 | 1275 | 44.8
| Crushed | Natural | 20 | 66 | 43 | 370 | 0.5 | 185 | Type Reho Build 850 * Dos .75 lit | 1895 | 760 | 1135 | 44.8
| Crushed | Natural | 20 | 43 | 43 | 360 | 0.5 | 180 | Type Euro Plast 8600 * Dos. 1.0 lit | 1910 | 710 | 1200 | 44.8
| Natural | Natural | 40 | 58.1 | 43 | 360 | 0.44 | 160 | Conplast SP 432 1.0 lit | 1870 | 675 | 1195 | 44.8
| Crushed | Natural | 40 | 83.5 | 43 | 400 | 0.5 | 200 | N/A | 1820 | 490 | 1330 | 45.1
| Crushed | Natural | 20 | 41.4 | 43 | 375 | 0.49 | 185 | Type RehoBuild 850 * Dos. 1.25 lit | 1890 | 830 | 1160 | 45.2
| Natural | Natural | 20 | N/A | 43 | 365 | 0.47 | 170 | Type SP901 * Dos 1.0 lit | 1865 | 700 | 1165 | 45.2
| Natural | Natural | 20 | 61.1 | 43 | 360 | 0.46 | 165 | Type Euro Plast 8600 * Dos. 1.0 lit | 1875 | 695 | 1180 | 45.3
| Crushed | Natural | 20 | 30.7 | 43 | 375 | 0.49 | 185 | Type SP901 Dos. 3.75 lit/m3 | 1890 | 815 | 1075 | 45.3
| Natural | Natural | 40 | 37.9 | 43 | 350 | 0.48 | 168 | Euro Plast 8600 * Dos. 0.75 lit | 1872 | 750 | 1122 | 45.4
| Crushed | Natural | 20 | N/A | 43 | 375 | 0.47 | 190 | Type Basf 8800E* Dos 1.0lit | 1885 | 760 | 1170 | 45.4
| Crushed | Natural | 20 | 22.4 | 43 | 400 | 0.54 | 215 | N/A | 1775 | 675 | 1100 | 45.4
| Crushed | Natural | 20 | 85.4 | 43 | 400 | 0.45 | 180 | Reho Build 850 * Dos 1.25 lit | 1880 | 620 | 1260 | 45.5
| Natural | Natural | 20 | 48 | 43 | 400 | 0.45 | 180 | Type * Rho Build 850 * Dos 1.25 lit | 1805 | 725 | 1080 | 45.5
| Natural | Natural | 20 | 73 | 43 | 370 | 0.46 | 170 | Type SP901 * Dos. 1.0 lit | 1860 | 670 | 1190 | 45.5
| Natural | Natural | 20 | 45.6 | 43 | 350 | 0.47 | 165 | Type SP901 * Dos 1.0 lit | 1885 | 680 | 1205 | 45.5
| Natural | Natural | 40 | 48.5 | 43 | 365 | 0.44 | 160 | Type Rehobuild 850 * Dos. 0.75 lit | 1875 | 695 | 1180 | 45.6
| Crushed | Natural | 20 | N/A | 43 | 365 | 0.52 | 190 | Type SP901 * Dos. 1.5 lit | 1890 | 720 | 1170 | 45.6
| Crushed | Natural | 40 | 26 | 43 | 400 | 0.5 | 200 | N/A | 1820 | 725 | 1096 | 45.7
| Crushed | Natural | 20 | 33.2 | 43 | 375 | 0.49 | 185 | Type SP901 Dos. 3.75 lit/m3 | 1890 | 700 | 1190 | 45.7
| Crushed | Natural | 20 | N/A | 43 | 365 | 0.51 | 185 | Type CF555 * Dos. 1.0 lit | 1900 | 780 | 1120 | 45.8
| Crushed | Natural | 20 | N/A | 43 | 375 | 0.48 | 180 | Type JY-4 pump Aiding * Dos 1.25l lit | 1885 | 715 | 1070 | 45.8
| Natural | Natural | 40 | 39.4 | 43 | 350 | 0.48 | 168 | Type Sp102 Dos 1.0 lit | 1882 | 755 | 1127 | 45.9
| Natural | Natural | 20 | 31.9 | 43 | 350 | 0.47 | 165 | Type SP901 Dos. 1.0 lit | 1870 | 750 | 1120 | 45.9
| Natural | Natural | 40 | 24 | 43 | 365 | 0.44 | 160 | Type Euro 8600* Dos. 1.0 lit | 1875 | 695 | 1180 | 46
| Natural | Natural | 40 | 48.4 | 43 | 350 | 0.48 | 168 | Type SP 8600* Dos 1.0 lit | 1870 | 730 | 1140 | 46
| Natural | Natural | 20 | 73 | 43 | 365 | 0.48 | 175 | Type SP801 * Dos. 1.2 lit | 1860 | 655 | 1205 | 46.1
| Crushed | Natural | 40 | N/A | 43 | 375 | 0.48 | 180 | Type JY- 4 Pump-Aiding * Dos. 1.25 lit | 1895 | 760 | 1135 | 46.2
| Crushed | Natural | 20 | 53.2 | 43 | 375 | 0.51 | 190 | Sikament R2004 dosage 1.25 lit | 1875 | 750 | 1125 | 46.3
| Natural | Natural | 20 | 83 | 43 | 375 | 0.46 | 172 | Type Flocrete EP 8600 * Dos 4.875 | 1835 | 530 | 1305 | 46.3
| Crushed | Natural | 20 | 34.8 | 43 | 450 | 0.33 | 150 | SP 432 * Dos. 0.75 lit | 1880 | 750 | 1130 | 46.3
| Natural | Natural | 20 | 50 | 43 | 360 | 0.47 | 170 | N/A | 1870 | 748 | 1122 | 46.4
| Natural | Natural | 40 | N/A | 43 | 360 | 0.45 | 165 | Type SP901 * Dos 1.0 lit | 1875 | 675 | 1200 | 46.4
| Natural | Natural | 40 | 49 | 43 | 360 | 0.47 | 170 | Type SP901 * Dos. 1.0 lit | 1870 | 730 | 1140 | 46.5
| Crushed | Natural | 20 | 33.8 | 43 | 375 | 0.48 | 180 | Type * RHEOBUILD 850 * Dos. 0.8 lit | 1875 | 770 | 1105 | 46.6
| Natural | Natural | 20 | 41.9 | 43 | 360 | 0.46 | 170 | Type Dos 1.2 | 1885 | 750 | 1135 | 46.6
| Crushed | Natural | 20 | 43.6 | 43 | 375 | 0.44 | 190 | N/A | 1855 | 700 | 1185 | 46.6
| Natural | Natural | 20 | 57.9 | 43 | 365 | 0.45 | 165 | Type SP 432 * Dos. 0.85 lit | 1870 | 805 | 1065 | 46.7
| Natural | Natural | 40 | 19.2 | 43 | 375 | 0.44 | 165 | Type * Dos. 1.2 lit | 1860 | 650 | 1210 | 46.7
| Natural | Natural | 40 | N/A | 43 | 385 | 0.47 | 180 | Type SP901 * Dos 1.0 lit | 1825 | 730 | 1095 | 47.1
| Crushed | Natural | 20 | 24 | 43 | 375 | 0.49 | 185 | Type Euro 8600 * Dos. 1.0 lit | 1890 | 795 | 1095 | 47.2
| Crushed | Natural | 20 | N/A | 43 | 375 | 0.51 | 190 | Type SP901 * Dos. 1.0 lit | 1875 | 750 | 1125 | 47.2
| Crushed | Natural | 20 | 45.6 | 43 | 365 | 0.51 | 185 | Type SP901 * Dos 1.0 lit | 1900 | 700 | 1200 | 47.2
| Natural | Natural | 20 | 73 | 43 | 375 | 0.5 | 185 | Type SP901 * Dos. 1.0 lit | 1880 | 715 | 1160 | 47.3
| Crushed | Natural | 20 | 43 | 43 | 360 | 0.5 | 180 | Type Euro 8600 * Dos. 1.0 lit | 1910 | 710 | 1200 | 47.4
| Natural | Natural | 20 | 19.5 | 43 | 400 | 0.45 | 180 | Type SP * Dos. 1.0 lit | 1800 | 774 | 1062 | 47.4
| Crushed | Natural | 40 | 51.8 | 43 | 365 | 0.44 | 160 | Type Euro 8600 * Dos. 1.0 lit | 1875 | 715 | 1160 | 47.5
| Natural | Natural | 40 | N/A | 43 | 375 | 0.47 | 175 | Type TSEN934* Dos 0.75lit | 1850 | 700 | 1150 | 47.5
| Crushed | Natural | 20 | 42.9 | 43 | 400 | 0.47 | 190 | S.P Type G * Dos 1.25 lit | 1860 | 800 | 1060 | 47.8
| Natural | Natural | 20 | 67.3 | 43 | 375 | 0.45 | 170 | Reheo Build 850 * Dos. 1.0 lit | 1845 | 645 | 1200 | 48.3
| Natural | Natural | 40 | 44 | 43 | 350 | 0.48 | 168 | Type SP901 Dos. 1.0 lit | 1882 | 755 | 1127 | 48.5
| Crushed | Natural | 20 | 43.5 | 43 | 365 | 0.45 | 165 | SP 432 MS 1.0 lit | 1940 | 815 | 1125 | 48.6
| Crushed | Natural | 20 | 42.1 | 43 | 365 | 0.52 | 190 | Type * RHEOBUILD 850 * Dos. 1.25 lit | 1885 | 735 | 1150 | 48.7
| Crushed | Natural | 20 | 42.1 | 43 | 365 | 0.52 | 190 | Type * RHEOBUILD 850 * Dos. 1.25 lit | 1885 | 735 | 1150 | 48.7
| Natural | Natural | 20 | 57.9 | 43 | 400 | 0.45 | 180 | Type SP 432 * Dos. 1.25 lit | 1810 | 780 | 1030 | 48.8
| Crushed | Natural | 20 | 47 | 43 | 365 | 0.49 | 180 | Type * Dos. 1.0 lit | 1905 | 740 | 1165 | 48.9
| Natural | Natural | 20 | 83.3 | 43 | 400 | 0.51 | 205 | N/A | 1820 | 565 | 1255 | 48.9
| Crushed | Natural | 20 | 49.5 | 43 | 400 | 0.45 | 180 | SP 432 MS 1.0 lit | 1845 | 590 | 1255 | 49
| Crushed | Natural | 20 | 41.9 | 43 | 375 | 0.48 | 185 | Type Dos 1.4 | 1895 | 795 | 1100 | 49.1
| Crushed | Natural | 20 | 61 | 43 | 360 | 0.5 | 180 | Type Euro Plast 8600 * Dos 1 lit | 1920 | 710 | 1210 | 49.5
| Crushed | Natural | 20 | 31 | 43 | 375 | 0.49 | 185 | Type SP-337 * Dos. 1.0 lit | 1890 | 795 | 1095 | 49.5
| Crushed | Natural | 20 | 51.8 | 43 | 360 | 0.49 | 185 | Sp 432 0.9 lit | 1905 | 745 | 1150 | 50.1
| Crushed | Natural | 20 | 42.3 | 43 | 375 | 0.51 | 190 | KEMFLOW 2008R dosage 1.0 lit | 1875 | 715 | 1160 | 50.3
| Crushed | Natural | 40 | 48.1 | 43 | 375 | 0.45 | 190 | Type SP901 * Dos 1.0 lit | 1855 | 685 | 1170 | 50.4
| Crushed | Natural | 20 | 43 | 43 | 375 | 0.49 | 185 | Type SP901 * Dos 1.0 lit | 1880 | 695 | 1185 | 50.6
| Crushed | Natural | 20 | 63.1 | 43 | 375 | 0.52 | 195 | Type * Dos 1.25 | 1860 | 570 | 1200 | 50.7
| Crushed | Natural | 20 | N/A | 43 | 365 | 0.52 | 185 | Type SP901 * Dos 1.0 lit | 1900 | 725 | 1175 | 51.1
| Crushed | Natural | 20 | 54.9 | 43 | 375 | 0.51 | 190 | Sikament SR.XR * Dos. 0.4 & SP Sikament 163 M 0.9 lit | 1875 | 695 | 1180 | 51.2
| Crushed | Natural | 20 | 33.4 | 43 | 400 | 0.45 | 180 | Conplast SP 377 * 1.0 lit & RP 264 0.5 lit | 1880 | 780 | 1100 | 51.5
| Crushed | Natural | 20 | 65 | 43 | 410 | 0.44 | 180 | R2004 * Dos 1.65 lit | 1860 | 660 | 1200 | 52.5
| Crushed | Natural | 20 | 31.3 | 43 | 375 | 0.48 | 180 | Type SP Gold* Dos. 1.0 lit | 1895 | 740 | 1155 | 53.8
| Crushed | Natural | 20 | 61 | 43 | 375 | 0.49 | 185 | Type Euro Plast 8600 * Dos. 1.25 lit | 1900 | 725 | 1175 | 54.3
| Crushed | Natural | 20 | N/A | 43 | 375 | 0.51 | 190 | Type SP 432 * Dos. 1.0 lit | 1855 | 760 | 1125 | 57
25 | Natural | Crushed | 20 |  | 40 | 427 | 0.3747073 | 160 |  | 1613 | 663 | 950 | 64.1
26 | Natural | Crushed | 20 |  | 40 | 427 | 0.3747073 | 160 |  | 1613 | 663 | 950 | 64.1
27 | Natural | Crushed | 20 |  | 40 | 427 | 0.3747073 | 160 |  | 1613 | 663 | 950 | 64.1
28 | Natural | Crushed | 20 |  | 40 | 567 | 0.2998236 | 170 |  | 1596 | 751 | 845 | 64.6
29 | Natural | Crushed | 20 |  | 40 | 567 | 0.2998236 | 170 |  | 1596 | 751 | 845 | 64.6
30 | Natural | Crushed | 20 |  | 40 | 567 | 0.2998236 | 170 |  | 1596 | 751 | 845 | 64.6
31 | Natural | Crushed | 20 |  | 40 | 510 | 0.3333333 | 170 |  | 1576 | 731 | 845 | 64.4
32 | Natural | Crushed | 20 |  | 40 | 510 | 0.3333333 | 170 |  | 1576 | 731 | 845 | 64.4
33 | Natural | Crushed | 20 |  | 40 | 510 | 0.3333333 | 170 |  | 1576 | 731 | 845 | 64.4
34 | Natural | Crushed | 20 |  | 40 | 453 | 0.3752759 | 170 |  | 1556 | 711 | 845 | 64.7
35 | Natural | Crushed | 20 |  | 40 | 453 | 0.3752759 | 170 |  | 1556 | 711 | 845 | 64.7
36 | Natural | Crushed | 20 |  | 40 | 453 | 0.3752759 | 170 |  | 1556 | 711 | 845 | 64.7
37 | Natural | Crushed | 20 |  | 40 | 567 | 0.2998236 | 170 |  | 1598 | 700 | 898 | 63.9
38 | Natural | Crushed | 20 |  | 40 | 567 | 0.2998236 | 170 |  | 1598 | 700 | 898 | 63.9
39 | Natural | Crushed | 20 |  | 40 | 567 | 0.2998236 | 170 |  | 1598 | 700 | 898 | 63.9
40 | Natural | Crushed | 20 |  | 40 | 510 | 0.3333333 | 170 |  | 1577 | 679 | 898 | 63.4
41 | Natural | Crushed | 20 |  | 40 | 510 | 0.3333333 | 170 |  | 1577 | 679 | 898 | 63.4
42 | Natural | Crushed | 20 |  | 40 | 510 | 0.3333333 | 170 |  | 1577 | 679 | 898 | 63.4
43 | Natural | Crushed | 20 |  | 40 | 453 | 0.3752759 | 170 |  | 1557 | 659 | 898 | 62
44 | Natural | Crushed | 20 |  | 40 | 453 | 0.3752759 | 170 |  | 1557 | 659 | 898 | 62
45 | Natural | Crushed | 20 |  | 40 | 453 | 0.3752759 | 170 |  | 1609 | 659 | 950 | 62
46 | Natural | Crushed | 20 |  | 40 | 567 | 0.2998236 | 170 |  | 1598 | 648 | 950 | 62.4
47 | Natural | Crushed | 20 |  | 40 | 567 | 0.2998236 | 170 |  | 1598 | 648 | 950 | 62.4
48 | Natural | Crushed | 20 |  | 40 | 567 | 0.2998236 | 170 |  | 1598 | 648 | 950 | 62.4
49 | Natural | Crushed | 20 |  | 40 | 510 | 0.3333333 | 170 |  | 1578 | 628 | 950 | 61.7
50 | Natural | Crushed | 20 |  | 40 | 510 | 0.3333333 | 170 |  | 1578 | 628 | 950 | 61.7
51 | Natural | Crushed | 20 |  | 40 | 510 | 0.3333333 | 170 |  | 1578 | 628 | 950 | 61.7
52 | Natural | Crushed | 20 |  | 40 | 453 | 0.3752759 | 170 |  | 1558 | 608 | 950 | 61.9
53 | Natural | Crushed | 20 |  | 40 | 453 | 0.3752759 | 170 |  | 1558 | 608 | 950 | 61.9
54 | Natural | Crushed | 20 |  | 40 | 453 | 0.3752759 | 170 |  | 1558 | 608 | 950 | 61.9
55 | Natural | Crushed | 20 |  | 40 | 600 | 0.3 | 180 |  | 1543 | 698 | 845 | 59.5
56 | Natural | Crushed | 20 |  | 40 | 600 | 0.3 | 180 |  | 1543 | 698 | 845 | 59.5
57 | Natural | Crushed | 20 |  | 40 | 600 | 0.3 | 180 |  | 1543 | 698 | 845 | 59.5
58 | Natural | Crushed | 20 |  | 40 | 540 | 0.3333333 | 180 |  | 1522 | 677 | 845 | 61.1
59 | Natural | Crushed | 20 |  | 40 | 540 | 0.3333333 | 180 |  | 1522 | 677 | 845 | 61.1
60 | Natural | Crushed | 20 |  | 40 | 540 | 0.3333333 | 180 |  | 1522 | 677 | 845 | 61.1
61 | Natural | Crushed | 20 |  | 40 | 480 | 0.375 | 180 |  | 1500 | 655 | 845 | 60.8
62 | Natural | Crushed | 20 |  | 40 | 480 | 0.375 | 180 |  | 1500 | 655 | 845 | 60.8
63 | Natural | Crushed | 20 |  | 40 | 480 | 0.375 | 180 |  | 1500 | 655 | 845 | 60.8
64 | Natural | Crushed | 20 |  | 40 | 600 | 0.3 | 180 |  | 1544 | 646 | 898 | 60.5
65 | Natural | Crushed | 20 |  | 40 | 600 | 0.3 | 180 |  | 1544 | 646 | 898 | 60.5
66 | Natural | Crushed | 20 |  | 40 | 600 | 0.3 | 180 |  | 1544 | 646 | 898 | 60.5
67 | Natural | Crushed | 20 |  | 40 | 540 | 0.3333333 | 180 |  | 1523 | 625 | 898 | 59.9
68 | Natural | Crushed | 20 |  | 40 | 540 | 0.3333333 | 180 |  | 1523 | 625 | 898 | 59.9
69 | Natural | Crushed | 20 |  | 40 | 540 | 0.3333333 | 180 |  | 1523 | 625 | 898 | 59.9
70 | Natural | Crushed | 20 |  | 40 | 480 | 0.375 | 180 |  | 1502 | 604 | 898 | 57
71 | Natural | Crushed | 20 |  | 40 | 480 | 0.375 | 180 |  | 1502 | 604 | 898 | 57
72 | Natural | Crushed | 20 |  | 40 | 480 | 0.375 | 180 |  | 1502 | 604 | 898 | 57
73 | Natural | Crushed | 20 |  | 40 | 600 | 0.3 | 180 |  | 1544 | 594 | 950 | 59.7
74 | Natural | Crushed | 20 |  | 40 | 600 | 0.3 | 180 |  | 1544 | 594 | 950 | 59.7
75 | Natural | Crushed | 20 |  | 40 | 600 | 0.3 | 180 |  | 1544 | 594 | 950 | 59.7
76 | Natural | Crushed | 20 |  | 40 | 540 | 0.3333333 | 180 |  | 1523 | 573 | 950 | 60
77 | Natural | Crushed | 20 |  | 40 | 540 | 0.3333333 | 180 |  | 1523 | 573 | 950 | 60
78 | Natural | Crushed | 20 |  | 40 | 540 | 0.3333333 | 180 |  | 1523 | 573 | 950 | 60
79 | Natural | Crushed | 20 |  | 40 | 480 | 0.375 | 180 |  | 1502 | 552 | 950 | 59.6
80 | Natural | Crushed | 20 |  | 40 | 480 | 0.375 | 180 |  | 1502 | 552 | 950 | 59.6
81 | Natural | Crushed | 20 |  | 40 | 480 | 0.375 | 180 |  | 1502 | 552 | 950 | 59.6
82 | Natural | Crushed | 20 |  | 40 | 457 | 0.3501094 | 160 |  | 1712 | 867 | 845 | 62
83 | Natural | Crushed | 20 |  | 40 | 457 | 0.3501094 | 160 |  | 1712 | 867 | 845 | 62
84 | Natural | Crushed | 20 |  | 40 | 457 | 0.3501094 | 160 |  | 1712 | 867 | 845 | 62
85 | Natural | Crushed | 20 |  | 40 | 411 | 0.3892944 | 160 |  | 1696 | 851 | 845 | 62
86 | Natural | Crushed | 20 |  | 40 | 411 | 0.3892944 | 160 |  | 1696 | 851 | 845 | 62
87 | Natural | Crushed | 20 |  | 40 | 411 | 0.3892944 | 160 |  | 1696 | 851 | 845 | 62
88 | Natural | Crushed | 20 |  | 40 | 366 | 0.4371585 | 160 |  | 1680 | 835 | 845 | 60.6
89 | Natural | Crushed | 20 |  | 40 | 366 | 0.4371585 | 160 |  | 1680 | 835 | 845 | 60.6
90 | Natural | Crushed | 20 |  | 40 | 366 | 0.4371585 | 160 |  | 1680 | 835 | 845 | 60.6
91 | Natural | Crushed | 20 |  | 40 | 457 | 0.3501094 | 160 |  | 1714 | 816 | 898 | 62.1
92 | Natural | Crushed | 20 |  | 40 | 457 | 0.3501094 | 160 |  | 1714 | 816 | 898 | 62.1
93 | Natural | Crushed | 20 |  | 40 | 457 | 0.3501094 | 160 |  | 1714 | 816 | 898 | 62.1
94 | Natural | Crushed | 20 |  | 40 | 411 | 0.3892944 | 160 |  | 1697 | 799 | 898 | 61.5
95 | Natural | Crushed | 20 |  | 40 | 411 | 0.3892944 | 160 |  | 1697 | 799 | 898 | 61.5
96 | Natural | Crushed | 20 |  | 40 | 411 | 0.3892944 | 160 |  | 1697 | 799 | 898 | 61.5
97 | Natural | Crushed | 20 |  | 40 | 366 | 0.4371585 | 160 |  | 1681 | 783 | 898 | 57.8
98 | Natural | Crushed | 20 |  | 40 | 366 | 0.4371585 | 160 |  | 1681 | 783 | 898 | 57.8
99 | Natural | Crushed | 20 |  | 40 | 366 | 0.4371585 | 160 |  | 1733 | 783 | 950 | 57.8
100 | Natural | Crushed | 20 |  | 40 | 457 | 0.3501094 | 160 |  | 1714 | 764 | 950 | 61.5
101 | Natural | Crushed | 20 |  | 40 | 457 | 0.3501094 | 160 |  | 1714 | 764 | 950 | 61.5
102 | Natural | Crushed | 20 |  | 40 | 457 | 0.3501094 | 160 |  | 1714 | 764 | 950 | 61.5
103 | Natural | Crushed | 20 |  | 40 | 411 | 0.3892944 | 160 |  | 1697 | 747 | 950 | 60.8
104 | Natural | Crushed | 20 |  | 40 | 411 | 0.3892944 | 160 |  | 1697 | 747 | 950 | 60.8
105 | Natural | Crushed | 20 |  | 40 | 411 | 0.3892944 | 160 |  | 1697 | 747 | 950 | 60.8
106 | Natural | Crushed | 20 |  | 40 | 366 | 0.4371585 | 160 |  | 1681 | 731 | 950 | 57.6
107 | Natural | Crushed | 20 |  | 40 | 366 | 0.4371585 | 160 |  | 1681 | 731 | 950 | 57.6
108 | Natural | Crushed | 20 |  | 40 | 366 | 0.4371585 | 160 |  | 1681 | 731 | 950 | 57.6
109 | Natural | Crushed | 20 |  | 40 | 486 | 0.3497942 | 170 |  | 1576 | 731 | 845 | 58.8
110 | Natural | Crushed | 20 |  | 40 | 486 | 0.3497942 | 170 |  | 1663 | 818 | 845 | 58.8
111 | Natural | Crushed | 20 |  | 40 | 486 | 0.35 | 170 |  | 1663 | 818 | 845 | 58.8
112 | Natural | Crushed | 20 |  | 40 | 437 | 0.39 | 170 |  | 1646 | 801 | 845 | 56.8
113 | Natural | Crushed | 20 |  | 40 | 437 | 0.39 | 170 |  | 1646 | 801 | 845 | 56.8
114 | Natural | Crushed | 20 |  | 40 | 437 | 0.39 | 1701 |  | 1646 | 801 | 845 | 56.8
115 | Natural | Crushed | 20 |  | 40 | 389 | 0.29 | 170 |  | 1628 | 783 | 845 | 55.3
116 | Natural | Crushed | 20 |  | 40 | 389 | 0.29 | 170 |  | 1628 | 783 | 845 | 55.3
117 | Natural | Crushed | 20 |  | 40 | 389 | 0.29 | 170 |  | 1628 | 783 | 845 | 55.3
118 | Natural | Crushed | 20 |  | 40 | 486 | 0.35 | 170 |  | 1664 | 766 | 898 | 57.8
119 | Natural | Crushed | 20 |  | 40 | 486 | 0.35 | 170 |  | 1664 | 766 | 898 | 57.8
120 | Natural | Crushed | 20 |  | 40 | 486 | 0.35 | 170 |  | 1664 | 766 | 898 | 57.8
121 | Natural | Crushed | 20 |  | 40 | 437 | 0.389016 | 170 |  | 1647 | 749 | 898 | 56.6
122 | Natural | Crushed | 20 |  | 40 | 437 | 0.389016 | 170 |  | 1647 | 749 | 898 | 56.6
123 | Natural | Crushed | 20 |  | 40 | 437 | 0.39 | 170 |  | 1647 | 749 | 898 | 56.6
124 | Natural | Crushed | 20 |  | 40 | 389 | 0.437018 | 170 |  | 1630 | 732 | 898 | 56.9
125 | Natural | Crushed | 20 |  | 40 | 389 | 0.437018 | 170 |  | 1630 | 732 | 898 | 56.9
126 | Natural | Crushed | 20 |  | 40 | 389 | 0.44 | 170 |  | 1630 | 732 | 898 | 56.9
127 | Natural | Crushed | 20 |  | 40 | 486 | 0.3497942 | 170 |  | 1664 | 714 | 950 | 56.1
128 | Natural | Crushed | 20 |  | 40 | 486 | 0.3497942 | 170 |  | 1664 | 714 | 950 | 56.1
129 | Natural | Crushed | 20 |  | 40 | 486 | 0.35 | 170 |  | 1664 | 714 | 950 | 56.1
130 | Natural | Crushed | 20 |  | 40 | 437 | 0.389016 | 170 |  | 1647 | 697 | 950 | 55.9
131 | Natural | Crushed | 20 |  | 40 | 437 | 0.389016 | 170 |  | 1647 | 697 | 950 | 55.9
132 | Natural | Crushed | 20 |  | 40 | 437 | 0.39 | 170 |  | 1647 | 697 | 950 | 55.9
133 | Natural | Crushed | 20 |  | 40 | 389 | 0.437018 | 170 |  | 1630 | 680 | 950 | 54.3
134 | Natural | Crushed | 20 |  | 40 | 389 | 0.437018 | 170 |  | 1630 | 680 | 950 | 54.3
135 | Natural | Crushed | 20 |  | 40 | 389 | 0.44 | 180 |  | 1630 | 680 | 950 | 54.3
136 | Natural | Crushed | 20 |  | 40 | 514 | 0.35 | 180 |  | 1614 | 769 | 845 | 54.2
137 | Natural | Crushed | 20 |  | 40 | 514 | 0.35 | 180 |  | 1614 | 769 | 845 | 54.2
138 | Natural | Crushed | 20 |  | 40 | 514 | 0.35 | 180 |  | 1614 | 769 | 845 | 54.2
139 | Natural | Crushed | 20 |  | 40 | 463 | 0.39 | 180 |  | 1595 | 750 | 845 | 52.7
140 | Natural | Crushed | 20 |  | 40 | 463 | 0.39 | 180 |  | 1595 | 750 | 845 | 52.7
141 | Natural | Crushed | 20 |  | 40 | 463 | 0.39 | 180 |  | 1595 | 750 | 845 | 52.7
142 | Natural | Crushed | 20 |  | 40 | 411 | 0.4379562 | 180 |  | 1577 | 732 | 845 | 51
143 | Natural | Crushed | 20 |  | 40 | 411 | 0.4379562 | 180 |  | 1577 | 732 | 845 | 51
144 | Natural | Crushed | 20 |  | 40 | 411 | 0.44 | 180 |  | 1577 | 732 | 845 | 51
145 | Natural | Crushed | 20 |  | 40 | 514 | 0.3501946 | 180 |  | 1615 | 717 | 898 | 54.6
146 | Natural | Crushed | 20 |  | 40 | 514 | 0.3501946 | 180 |  | 1615 | 717 | 898 | 54.6
147 | Natural | Crushed | 20 |  | 40 | 514 | 0.35 | 180 |  | 1615 | 717 | 898 | 54.6
148 | Natural | Crushed | 20 |  | 40 | 463 | 0.3887689 | 180 |  | 1596 | 698 | 898 | 50.3
149 | Natural | Crushed | 20 |  | 40 | 463 | 0.3887689 | 180 |  | 1596 | 698 | 898 | 50.3
150 | Natural | Crushed | 20 |  | 40 | 463 | 0.39 | 180 |  | 1596 | 698 | 898 | 50.3
151 | Natural | Crushed | 20 |  | 40 | 411 | 0.4379562 | 180 |  | 1578 | 680 | 898 | 47.3
152 | Natural | Crushed | 20 |  | 40 | 411 | 0.4379562 | 180 |  | 1578 | 680 | 898 | 47.3
153 | Natural | Crushed | 20 |  | 40 | 411 | 0.44 | 180 |  | 1578 | 680 | 898 | 47.3
154 | Natural | Crushed | 20 |  | 40 | 514 | 0.3501946 | 180 |  | 1615 | 665 | 950 | 52.1
155 | Natural | Crushed | 20 |  | 40 | 514 | 0.3501946 | 180 |  | 1615 | 665 | 950 | 52.1
156 | Natural | Crushed | 20 |  | 40 | 514 | 0.35 | 180 |  | 1615 | 665 | 950 | 52.1
157 | Natural | Crushed | 20 |  | 40 | 463 | 0.3887689 | 180 |  | 1597 | 647 | 950 | 45.5
158 | Natural | Crushed | 20 |  | 40 | 463 | 0.3887689 | 180 |  | 1597 | 647 | 950 | 45.5
159 | Natural | Crushed | 20 |  | 40 | 463 | 0.39 | 180 |  | 1597 | 647 | 950 | 45.5
160 | Natural | Crushed | 20 |  | 40 | 411 | 0.4379562 | 180 |  | 1578 | 628 | 950 | 45.7
161 | Natural | Crushed | 20 |  | 40 | 411 | 0.4379562 | 180 |  | 1578 | 628 | 950 | 45.7
162 | Natural | Crushed | 20 |  | 40 | 411 | 0.44 | 180 |  | 1578 | 628 | 950 | 45.7
163 | Natural | Crushed | 20 |  | 40 | 400 | 0.4 | 160 |  | 1759 | 914 | 845 | 49.6
164 | Natural | Crushed | 20 |  | 40 | 400 | 0.4 | 160 |  | 1759 | 914 | 845 | 49.6
165 | Natural | Crushed | 20 |  | 40 | 400 | 0.4 | 160 |  | 1759 | 914 | 845 | 49.6
166 | Natural | Crushed | 20 |  | 40 | 360 | 0.4444444 | 160 |  | 1745 | 900 | 845 | 48
167 | Natural | Crushed | 20 |  | 40 | 360 | 0.4444444 | 160 |  | 1745 | 900 | 845 | 48
168 | Natural | Crushed | 20 |  | 40 | 360 | 0.4444444 | 160 |  | 1745 | 900 | 845 | 48
169 | Natural | Crushed | 20 |  | 40 | 320 | 0.5 | 160 |  | 1731 | 886 | 845 | 47.7
170 | Natural | Crushed | 20 |  | 40 | 320 | 0.5 | 160 |  | 1731 | 886 | 845 | 47.7
171 | Natural | Crushed | 20 |  | 40 | 320 | 0.5 | 160 |  | 1731 | 886 | 845 | 47.7
172 | Natural | Crushed | 20 |  | 40 | 400 | 0.4 | 160 |  | 1852 | 863 | 989 | 49.1
173 | Natural | Crushed | 20 |  | 40 | 400 | 0.4 | 160 |  | 1852 | 863 | 989 | 49.1
174 | Natural | Crushed | 20 |  | 40 | 400 | 0.4 | 160 |  | 1852 | 863 | 989 | 49.1
175 | Natural | Crushed | 20 |  | 40 | 360 | 0.4444444 | 160 |  | 1746 | 848 | 898 | 48
176 | Natural | Crushed | 20 |  | 40 | 360 | 0.4444444 | 160 |  | 1746 | 848 | 898 | 48
| Natural | Crushed | 20 |  | 40 | 360 | 0.4444444 | 160 |  | 1746 | 848 | 898 | 48
| Natural | Crushed | 20 |  | 40 | 320 | 0.5 | 160 |  | 1732 | 834 | 898 | 48.5
| Natural | Crushed | 20 |  | 40 | 320 | 0.5 | 160 |  | 1732 | 834 | 898 | 48.5
| Natural | Crushed | 20 |  | 40 | 320 | 0.5 | 160 |  | 1732 | 834 | 898 | 48.5
| Natural | Crushed | 20 |  | 40 | 400 | 0.4 | 160 |  | 1761 | 811 | 950 | 49.4
| Natural | Crushed | 20 |  | 40 | 400 | 0.4 | 160 |  | 1761 | 811 | 950 | 49.4
| Natural | Crushed | 20 |  | 40 | 400 | 0.4 | 160 |  | 1761 | 811 | 950 | 49.4
| Natural | Crushed | 20 |  | 40 | 360 | 0.4444444 | 160 |  | 1747 | 797 | 950 | 48.7
| Natural | Crushed | 20 |  | 40 | 360 | 0.4444444 | 160 |  | 1747 | 797 | 950 | 48.7
| Natural | Crushed | 20 |  | 40 | 360 | 0.4444444 | 160 |  | 1747 | 797 | 950 | 48.7
| Natural | Crushed | 20 |  | 40 | 320 | 0.5 | 160 |  | 1732 | 782 | 950 | 46.1
| Natural | Crushed | 20 |  | 40 | 320 | 0.5 | 160 |  | 1732 | 782 | 950 | 46.1
| Natural | Crushed | 20 |  | 40 | 320 | 0.5 | 160 |  | 1732 | 782 | 950 | 46.1
| Natural | Crushed | 20 |  | 40 | 425 | 0.4 | 170 |  | 1713 | 868 | 845 | 47.7
| Natural | Crushed | 20 |  | 40 | 425 | 0.4 | 170 |  | 1713 | 868 | 845 | 47.7
| Natural | Crushed | 20 |  | 40 | 425 | 0.4 | 170 |  | 1713 | 868 | 845 | 47.7
| Natural | Crushed | 20 |  | 40 | 425 | 0.4 | 170 |  | 1698 | 853 | 845 | 47.7
| Natural | Crushed | 20 |  | 40 | 425 | 0.4 | 170 |  | 1698 | 853 | 845 | 47.7
| Natural | Crushed | 20 |  | 40 | 425 | 0.4 | 170 |  | 1698 | 853 | 845 | 47.7
| Natural | Crushed | 20 |  | 40 | 340 | 0.5 | 170 |  | 1683 | 838 | 845 | 45
| Natural | Crushed | 20 |  | 40 | 340 | 0.5 | 170 |  | 1683 | 838 | 845 | 45
| Natural | Crushed | 20 |  | 40 | 340 | 0.5 | 170 |  | 1683 | 838 | 845 | 45
| Natural | Crushed | 20 |  | 40 | 425 | 0.4 | 170 |  | 1714 | 816 | 898 | 46
| Natural | Crushed | 20 |  | 40 | 425 | 0.4 | 170 |  | 1714 | 816 | 898 | 46
| Natural | Crushed | 20 |  | 40 | 425 | 0.4 | 170 |  | 1714 | 816 | 898 | 46
| Natural | Crushed | 20 |  | 40 | 383 | 0.4438642 | 170 |  | 1699 | 801 | 898 | 45.7
| Natural | Crushed | 20 |  | 40 | 383 | 0.4438642 | 170 |  | 1699 | 801 | 898 | 45.7
| Natural | Crushed | 20 |  | 40 | 383 | 0.4438642 | 170 |  | 1699 | 801 | 898 | 45.7
| Natural | Crushed | 20 |  | 40 | 340 | 0.5 | 170 |  | 1684 | 786 | 898 | 45.1
| Natural | Crushed | 20 |  | 40 | 340 | 0.5 | 170 |  | 1684 | 786 | 898 | 45.1
| Natural | Crushed | 20 |  | 40 | 340 | 0.5 | 170 |  | 1684 | 786 | 898 | 45.1
| Natural | Crushed | 20 |  | 40 | 425 | 0.4 | 170 |  | 1714 | 764 | 950 | 46
| Natural | Crushed | 20 |  | 40 | 425 | 0.4 | 170 |  | 1714 | 764 | 950 | 46
| Natural | Crushed | 20 |  | 40 | 425 | 0.4 | 170 |  | 1714 | 764 | 950 | 46
| Natural | Crushed | 20 |  | 40 | 383 | 0.4438642 | 170 |  | 1699 | 749 | 950 | 45
| Natural | Crushed | 20 |  | 40 | 383 | 0.4438642 | 170 |  | 1699 | 749 | 950 | 45
| Natural | Crushed | 20 |  | 40 | 383 | 0.4438642 | 170 |  | 1699 | 749 | 950 | 45
| Natural | Crushed | 20 |  | 40 | 340 | 0.5 | 170 |  | 1684 | 734 | 950 | 43.3
| Natural | Crushed | 20 |  | 40 | 340 | 0.5 | 170 |  | 1684 | 734 | 950 | 43.3
| Natural | Crushed | 20 |  | 40 | 340 | 0.5 | 170 |  | 1684 | 734 | 950 | 43.3
| Natural | Crushed | 20 |  | 40 | 450 | 0.4 | 180 |  | 1666 | 821 | 845 | 44.5
| Natural | Crushed | 20 |  | 40 | 450 | 0.4 | 180 |  | 1666 | 821 | 845 | 44.5
| Natural | Crushed | 20 |  | 40 | 450 | 0.4 | 180 |  | 1666 | 821 | 845 | 44.5
| Natural | Crushed | 20 |  | 40 | 405 | 0.4444444 | 180 |  | 1650 | 805 | 845 | 43.6
| Natural | Crushed | 20 |  | 40 | 405 | 0.4444444 | 180 |  | 1650 | 805 | 845 | 43.6
| Natural | Crushed | 20 |  | 40 | 405 | 0.44 | 180 |  | 1650 | 805 | 845 | 43.6
| Natural | Crushed | 20 |  | 40 | 360 | 0.5 | 180 |  | 1634 | 789 | 845 | 42
| Natural | Crushed | 20 |  | 40 | 360 | 0.5 | 180 |  | 1634 | 789 | 845 | 42
| Natural | Crushed | 20 |  | 40 | 360 | 0.5 | 180 |  | 1634 | 789 | 845 | 42
| Natural | Crushed | 20 |  | 40 | 450 | 0.4 | 180 |  | 1668 | 770 | 898 | 43.8
| Natural | Crushed | 20 |  | 40 | 450 | 0.4 | 180 |  | 1668 | 770 | 898 | 43.8
| Natural | Crushed | 20 |  | 40 | 450 | 0.4 | 180 |  | 1668 | 770 | 898 | 43.8
| Natural | Crushed | 20 |  | 40 | 405 | 0.4444444 | 180 |  | 1652 | 754 | 898 | 43
| Natural | Crushed | 20 |  | 40 | 405 | 0.4444444 | 180 |  | 1652 | 754 | 898 | 43
| Natural | Crushed | 20 |  | 40 | 405 | 0.4444444 | 180 |  | 1652 | 754 | 898 | 43
| Natural | Crushed | 20 |  | 40 | 360 | 0.5 | 180 |  | 1636 | 738 | 898 | 43.2
| Natural | Crushed | 20 |  | 40 | 360 | 0.5 | 180 |  | 1636 | 738 | 898 | 43.2
| Natural | Crushed | 20 |  | 40 | 360 | 0.5 | 180 |  | 1636 | 738 | 898 | 43.2
| Natural | Crushed | 20 |  | 40 | 450 | 0.4 | 180 |  | 1668 | 718 | 950 | 43.5
| Natural | Crushed | 20 |  | 40 | 450 | 0.4 | 180 |  | 1668 | 718 | 950 | 43.5
| Natural | Crushed | 20 |  | 40 | 450 | 0.4 | 180 |  | 1668 | 718 | 950 | 43.5
| Natural | Crushed | 20 |  | 40 | 405 | 0.4444444 | 180 |  | 1652 | 702 | 950 | 41.5
| Natural | Crushed | 20 |  | 40 | 405 | 0.4444444 | 180 |  | 1652 | 702 | 950 | 41.5
| Natural | Crushed | 20 |  | 40 | 405 | 0.4444444 | 180 |  | 1652 | 702 | 950 | 41.5
| Natural | Crushed | 20 |  | 40 | 360 | 0.5 | 180 |  | 1636 | 686 | 950 | 42.4
| Natural | Crushed | 20 |  | 40 | 360 | 0.5 | 180 |  | 1636 | 686 | 950 | 42.4
| Natural | Crushed | 20 |  | 40 | 360 | 0.5 | 180 |  | 1636 | 686 | 950 | 42.4
| Natural | Crushed | 20 |  | 40 | 356 | 0.4494382 | 160 |  | 1796 | 951 | 845 | 46
| Natural | Crushed | 20 |  | 40 | 356 | 0.4494382 | 160 |  | 1796 | 951 | 845 | 46
| Natural | Crushed | 20 |  | 40 | 356 | 0.4494382 | 160 |  | 1796 | 951 | 845 | 46
| Natural | Crushed | 20 |  | 40 | 320 | 0.5 | 160 |  | 1783 | 938 | 845 | 45
| Natural | Crushed | 20 |  | 40 | 320 | 0.5 | 160 |  | 1783 | 938 | 845 | 45
| Natural | Crushed | 20 |  | 40 | 320 | 0.5 | 160 |  | 1783 | 938 | 845 | 45
| Natural | Crushed | 20 |  | 40 | 284 | 0.5633803 | 160 |  | 1771 | 926 | 845 | 43.7
| Natural | Crushed | 20 |  | 40 | 284 | 0.56 | 160 |  | 1771 | 926 | 845 | 43.7
| Natural | Crushed | 20 |  | 40 | 284 | 0.5633803 | 160 |  | 1771 | 926 | 845 | 43.7
| Natural | Crushed | 20 |  | 40 | 356 | 0.4494382 | 160 |  | 1797 | 899 | 898 | 44.5
| Natural | Crushed | 20 |  | 40 | 356 | 0.4494382 | 160 |  | 1797 | 899 | 898 | 44.5
| Natural | Crushed | 20 |  | 40 | 356 | 0.4494382 | 160 |  | 1797 | 899 | 898 | 44.5
| Natural | Crushed | 20 |  | 40 | 320 | 0.5 | 160 |  | 1784 | 886 | 898 | 42.6
| Natural | Crushed | 20 |  | 40 | 320 | 0.5 | 160 |  | 1784 | 886 | 898 | 42.6
| Natural | Crushed | 20 |  | 40 | 320 | 0.5 | 160 |  | 1784 | 886 | 898 | 42.6
| Natural | Crushed | 20 |  | 40 | 284 | 0.5633803 | 160 |  | 1772 | 874 | 898 | 43.8
| Natural | Crushed | 20 |  | 40 | 284 | 0.5633803 | 160 |  | 1772 | 874 | 898 | 43.8
| Natural | Crushed | 20 |  | 40 | 284 | 0.5633803 | 160 |  | 1772 | 874 | 898 | 43.8
| Natural | Crushed | 20 |  | 40 | 356 | 0.4494382 | 160 |  | 1797 | 847 | 950 | 43.6
| Natural | Crushed | 20 |  | 40 | 356 | 0.4494382 | 160 |  | 1797 | 847 | 950 | 43.6
| Natural | Crushed | 20 |  | 40 | 356 | 0.45 | 160 |  | 1797 | 847 | 950 | 43.6
| Natural | Crushed | 20 |  | 40 | 320 | 0.5 | 160 |  | 1785 | 835 | 950 | 42.6
| Natural | Crushed | 20 |  | 40 | 320 | 0.5 | 160 |  | 1785 | 835 | 950 | 42.6
| Natural | Crushed | 20 |  | 40 | 320 | 0.5 | 160 |  | 1785 | 835 | 950 | 42.6
| Natural | Crushed | 20 |  | 40 | 284 | 0.5633803 | 160 |  | 1772 | 822 | 950 | 42.9
| Natural | Crushed | 20 |  | 40 | 284 | 0.5633803 | 160 |  | 1772 | 822 | 950 | 42.9
| Natural | Crushed | 20 |  | 40 | 284 | 0.5633803 | 160 |  | 1772 | 822 | 950 | 42.9
| Natural | Crushed | 20 |  | 40 | 378 | 0.4497354 | 170 |  | 1752 | 907 | 845 | 44.9
| Natural | Crushed | 20 |  | 40 | 378 | 0.4497354 | 170 |  | 1752 | 907 | 845 | 44.9
| Natural | Crushed | 20 |  | 40 | 378 | 0.4497354 | 170 |  | 1752 | 907 | 845 | 44.9
| Natural | Crushed | 20 |  | 40 | 340 | 0.5 | 170 |  | 1738 | 893 | 845 | 41.1
| Natural | Crushed | 20 |  | 40 | 340 | 0.5 | 170 |  | 1738 | 893 | 845 | 41.1
| Natural | Crushed | 20 |  | 40 | 340 | 0.5 | 170 |  | 1738 | 893 | 845 | 41.1
| Natural | Crushed | 20 |  | 40 | 302 | 0.5629139 | 170 |  | 1725 | 880 | 845 | 41.5
| Natural | Crushed | 20 |  | 40 | 302 | 0.5629139 | 170 |  | 1725 | 880 | 845 | 41.5
| Natural | Crushed | 20 |  | 40 | 302 | 0.5629139 | 170 |  | 1725 | 880 | 845 | 41.5
| Natural | Crushed | 20 |  | 40 | 378 | 0.4497354 | 170 |  | 1753 | 855 | 898 | 42.5
| Natural | Crushed | 20 |  | 40 | 378 | 0.4497354 | 170 |  | 1753 | 855 | 898 | 42.5
| Natural | Crushed | 20 |  | 40 | 378 | 0.4497354 | 170 |  | 1753 | 855 | 898 | 42.5
| Natural | Crushed | 20 |  | 40 | 340 | 0.5 | 170 |  | 1740 | 842 | 898 | 40.8
| Natural | Crushed | 20 |  | 40 | 340 | 0.5 | 170 |  | 1740 | 842 | 898 | 40.8
| Natural | Crushed | 20 |  | 40 | 340 | 0.5 | 170 |  | 1740 | 842 | 898 | 40.8
| Natural | Crushed | 20 |  | 40 | 302 | 0.5629139 | 170 |  | 1726 | 828 | 898 | 40.8
| Natural | Crushed | 20 |  | 40 | 302 | 0.5629139 | 170 |  | 1726 | 828 | 898 | 40.8
| Natural | Crushed | 20 |  | 40 | 302 | 0.5629139 | 170 |  | 1726 | 828 | 898 | 40.8
| Natural | Crushed | 20 |  | 40 | 378 | 0.4497354 | 170 |  | 1753 | 803 | 950 | 41.8
| Natural | Crushed | 20 |  | 40 | 378 | 0.4497354 | 170 |  | 1753 | 803 | 950 | 41.8
| Natural | Crushed | 20 |  | 40 | 378 | 0.4497354 | 170 |  | 1753 | 803 | 950 | 41.8
| Natural | Crushed | 20 |  | 40 | 340 | 0.5 | 170 |  | 1740 | 790 | 950 | 41.3
| Natural | Crushed | 20 |  | 40 | 340 | 0.5 | 170 |  | 1740 | 790 | 950 | 41.3
| Natural | Crushed | 20 |  | 40 | 340 | 0.5 | 170 |  | 1740 | 790 | 950 | 41.3
| Natural | Crushed | 20 |  | 40 | 302 | 0.5629139 | 170 |  | 1726 | 776 | 950 | 41
| Natural | Crushed | 20 |  | 40 | 302 | 0.5629139 | 170 |  | 1726 | 776 | 950 | 41
| Natural | Crushed | 20 |  | 40 | 302 | 0.5629139 | 170 |  | 1726 | 776 | 950 | 41
| Natural | Crushed | 20 |  | 40 | 400 | 0.45 | 180 |  | 1708 | 863 | 845 | 41.3
| Natural | Crushed | 20 |  | 40 | 400 | 0.45 | 180 |  | 1708 | 863 | 845 | 41.3
| Natural | Crushed | 20 |  | 40 | 400 | 0.45 | 180 |  | 1708 | 863 | 845 | 41.3
| Natural | Crushed | 20 |  | 40 | 360 | 0.5 | 180 |  | 1693 | 848 | 845 | 41.5
| Natural | Crushed | 20 |  | 40 | 360 | 0.5 | 180 |  | 1693 | 848 | 845 | 41.5
| Natural | Crushed | 20 |  | 40 | 360 | 0.5 | 180 |  | 1693 | 848 | 845 | 41.5
| Natural | Crushed | 20 |  | 40 | 320 | 0.5625 | 180 |  | 1679 | 834 | 845 | 40.3
| Natural | Crushed | 20 |  | 40 | 320 | 0.5625 | 180 |  | 1679 | 834 | 845 | 40.3
| Natural | Crushed | 20 |  | 40 | 320 | 0.5625 | 180 |  | 1679 | 834 | 845 | 40.3
| Natural | Crushed | 20 |  | 40 | 400 | 0.45 | 180 |  | 1709 | 811 | 898 | 41.5
| Natural | Crushed | 20 |  | 40 | 400 | 0.45 | 180 |  | 1709 | 811 | 898 | 41.5
| Natural | Crushed | 20 |  | 40 | 400 | 0.45 | 180 |  | 1709 | 811 | 898 | 41.5
| Natural | Crushed | 20 |  | 40 | 360 | 0.5 | 180 |  | 1695 | 797 | 898 | 40
| Natural | Crushed | 20 |  | 40 | 360 | 0.5 | 180 |  | 1695 | 797 | 898 | 40
| Natural | Crushed | 20 |  | 40 | 360 | 0.5 | 180 |  | 1695 | 797 | 898 | 40
| Natural | Crushed | 20 |  | 40 | 320 | 0.5625 | 180 |  | 1680 | 782 | 898 | 40
| Natural | Crushed | 20 |  | 40 | 320 | 0.5625 | 180 |  | 1680 | 782 | 898 | 40
| Natural | Crushed | 20 |  | 40 | 320 | 0.5625 | 180 |  | 1680 | 782 | 898 | 40
| Natural | Crushed | 20 |  | 40 | 400 | 0.45 | 180 |  | 1709 | 759 | 950 | 42.1
| Natural | Crushed | 20 |  | 40 | 400 | 0.45 | 180 |  | 1709 | 759 | 950 | 42.1
| Natural | Crushed | 20 |  | 40 | 400 | 0.45 | 180 |  | 1709 | 759 | 950 | 42.1
| Natural | Crushed | 20 |  | 40 | 360 | 0.5 | 180 |  | 1695 | 745 | 950 | 39.5
| Natural | Crushed | 20 |  | 40 | 360 | 0.5 | 180 |  | 1695 | 745 | 950 | 39.5
| Natural | Crushed | 20 |  | 40 | 360 | 0.5 | 180 |  | 1695 | 745 | 950 | 39.5
| Natural | Crushed | 20 |  | 40 | 320 | 0.5625 | 180 |  | 1681 | 731 | 950 | 37.5
| Natural | Crushed | 20 |  | 40 | 320 | 0.5625 | 180 |  | 1681 | 731 | 950 | 37.5
| Natural | Crushed | 20 |  | 40 | 320 | 0.5625 | 180 |  | 1681 | 731 | 950 | 37.5
[6 empty] | 375 | 0.53 | 198.75 |  | 1736.25 | 592.5 | 1143.75 | 36.8
[6 empty] | 400 | 0.5 | 200 |  | 1700 | 572 | 1128 | 43.1
[6 empty] | 400 | 0.53 | 212 |  | 1776 | 616 | 1160 | 38.6
[6 empty] | 425 | 0.47 | 199.75 |  | 1640.5 | 544 | 1096.5 | 47.2
[6 empty] | 425 | 0.49 | 208.25 |  | 1768 | 590.75 | 1177.25 | 45.1
[6 empty] | 450 | 0.44 | 198 |  | 1570.5 | 513 | 1057.5 | 49.6
[6 empty] | 450 | 0.47 | 211.5 |  | 1705.5 | 562.5 | 1143 | 47.4
[6 empty] | 475 | 0.42 | 199.5 |  | 1539 | 498.75 | 1040.25 | 54
[6 empty] | 475 | 0.44 | 209 |  | 1733.75 | 565.25 | 1168.5 | 50.1
[6 empty] | 375 | 0.53 | 198.75 |  | 1736.25 | 592.5 | 1143.75 | 37.8
[6 empty] | 400 | 0.5 | 200 |  | 1700 | 572 | 1128 | 44.1
[6 empty] | 400 | 0.53 | 212 |  | 1812 | 616 | 1196 | 40.9
[6 empty] | 425 | 0.47 | 199.75 |  | 1640.5 | 544 | 1096.5 | 47.5
[6 empty] | 425 | 0.49 | 208.25 |  | 1768 | 590.75 | 1177.25 | 45.3
[6 empty] | 425 | 0.51 | 216.75 |  | 1895.5 | 641.75 | 1253.75 | 42.5
[6 empty] | 450 | 0.44 | 198 |  | 1570.5 | 513 | 1057.5 | 52
[6 empty] | 450 | 0.47 | 211.5 |  | 1705.5 | 562.5 | 1143 | 48.7
[6 empty] | 450 | 0.49 | 220.5 |  | 1845 | 616.5 | 1228.5 | 46.6
[6 empty] | 475 | 0.42 | 199.5 |  | 1539 | 498.75 | 1040.25 | 54.5
[6 empty] | 475 | 0.44 | 209 |  | 1733.75 | 565.25 | 1168.5 | 53.1
[6 empty] | 475 | 0.46 | 218.5 |  | 1776.5 | 584.25 | 1192.25 | 49.2
[6 empty] | 425 | 0.52 | 221 |  | 1466.25 | 607.75 | 858.5 | 40
[6 empty] | 450 | 0.49 | 220.5 |  | 1417.5 | 580.5 | 837 | 45.3
[6 empty] | 475 | 0.51 | 242.25 |  | 1600.75 | 185.25 | 1415.5 | 42.7
[6 empty] | 475 | 0.46 | 218.5 |  | 1377.5 | 560.5 | 817 | 48.7
[6 empty] | 475 | 0.48 | 228 |  | 1467.75 | 598.5 | 869.25 | 45.5
[6 empty] | 350 | 0.51 | 178.5 |  | 1627.5 | 486.5 | 1141 | 39.5
[6 empty] | 350 | 0.54 | 189 |  | 1718.5 | 521.5 | 1197 | 31.7
[6 empty] | 375 | 0.48 | 180 |  | 1590 | 468.75 | 1121.25 | 42.7
[6 empty] | 375 | 0.51 | 191.25 |  | 1702.5 | 506.25 | 1196.25 | 40.7
[6 empty] | 400 | 0.45 | 180 |  | 1520 | 440 | 1080 | 47.9
[6 empty] | 400 | 0.48 | 192 |  | 1652 | 484 | 1168 | 44.9
[6 empty] | 425 | 0.42 | 178.5 |  | 1466.25 | 416.5 | 1049.75 | 51.3
[6 empty] | 425 | 0.45 | 191.25 |  | 1602.25 | 463.25 | 1139 | 49.1
[6 empty] | 450 | 0.42 | 189 |  | 1543.5 | 441 | 1102.5 | 53.7
[6 empty] | 350 | 0.54 | 189 |  | 1718.5 | 521.5 | 1197 | 36.6
[6 empty] | 375 | 0.51 | 191.25 |  | 1702.5 | 506.25 | 1196.25 | 41.6
[6 empty] | 400 | 0.48 | 192 |  | 1652 | 484 | 1168 | 46.2
[6 empty] | 425 | 0.45 | 191.25 |  | 1602.25 | 463.25 | 1139 | 50.4
[6 empty] | 450 | 0.42 | 189 |  | 1543.5 | 441 | 1102.5 | 54.1
[6 empty] | 375 | 0.53 | 198.75 |  | 1455 | 551.25 | 903.75 | 37.3
[6 empty] | 400 | 0.5 | 200 |  | 1412 | 528 | 884 | 44
[6 empty] | 400 | 0.53 | 212 |  | 1520 | 576 | 944 | 39.6
[6 empty] | 425 | 0.47 | 199.75 |  | 1368.5 | 505.75 | 862.75 | 47.4
[6 empty] | 425 | 0.49 | 208.25 |  | 1474.75 | 548.25 | 926.5 | 44.7
[6 empty] | 450 | 0.44 | 198 |  | 1318.5 | 481.5 | 837 | 50.9
[6 empty] | 450 | 0.47 | 211.5 |  | 1426.5 | 526.5 | 900 | 48.1
[6 empty] | 475 | 0.42 | 199.5 |  | 1249.25 | 451.25 | 798 | 54.1
[6 empty] | 475 | 0.44 | 209 |  | 1377.5 | 503.5 | 874 | 51.3

## Sheet2
Sr. No. | Water | Cement | W/C | Total Aggregate | FA | CA | S. Plasticizer | Compressive Strength
114 | 1701 | 437 | 0.39 | 1646 | 801 | 845 | 1.5 | 56.8
55 | 180 | 600 | 0.3 | 1543 | 698 | 845 | 0.75 | 59.5
56 | 180 | 600 | 0.3 | 1543 | 698 | 845 | 1.25 | 59.5
57 | 180 | 600 | 0.3 | 1543 | 698 | 845 | 1.75 | 59.5
58 | 180 | 540 | 0.3333333 | 1522 | 677 | 845 | 0.75 | 61.1
59 | 180 | 540 | 0.3333333 | 1522 | 677 | 845 | 1.25 | 61.1
60 | 180 | 540 | 0.3333333 | 1522 | 677 | 845 | 1.75 | 61.1
61 | 180 | 480 | 0.375 | 1500 | 655 | 845 | 0.75 | 60.8
62 | 180 | 480 | 0.375 | 1500 | 655 | 845 | 1.25 | 60.8
63 | 180 | 480 | 0.375 | 1500 | 655 | 845 | 1.75 | 60.8
64 | 180 | 600 | 0.3 | 1544 | 646 | 898 | 0.75 | 60.5
65 | 180 | 600 | 0.3 | 1544 | 646 | 898 | 1.25 | 60.5
66 | 180 | 600 | 0.3 | 1544 | 646 | 898 | 1.25 | 60.5
67 | 180 | 540 | 0.3333333 | 1523 | 625 | 898 | 0.75 | 59.9
68 | 180 | 540 | 0.3333333 | 1523 | 625 | 898 | 1.25 | 59.9
69 | 180 | 540 | 0.3333333 | 1523 | 625 | 898 | 1.75 | 59.9
70 | 180 | 480 | 0.375 | 1502 | 604 | 898 | 0.75 | 57
71 | 180 | 480 | 0.375 | 1502 | 604 | 898 | 1.25 | 57
72 | 180 | 480 | 0.375 | 1502 | 604 | 898 | 1.75 | 57
73 | 180 | 600 | 0.3 | 1544 | 594 | 950 | 0.75 | 59.7
74 | 180 | 600 | 0.3 | 1544 | 594 | 950 | 1.25 | 59.7
75 | 180 | 600 | 0.3 | 1544 | 594 | 950 | 1.75 | 59.7
76 | 180 | 540 | 0.3333333 | 1523 | 573 | 950 | 0.75 | 60
77 | 180 | 540 | 0.3333333 | 1523 | 573 | 950 | 1.25 | 60
78 | 180 | 540 | 0.3333333 | 1523 | 573 | 950 | 1.75 | 60
79 | 180 | 480 | 0.375 | 1502 | 552 | 950 | 0.75 | 59.6
80 | 180 | 480 | 0.375 | 1502 | 552 | 950 | 1.25 | 59.6
81 | 180 | 480 | 0.375 | 1502 | 552 | 950 | 1.75 | 59.6
135 | 180 | 389 | 0.44 | 1630 | 680 | 950 | 1.5 | 54.3
136 | 180 | 514 | 0.35 | 1614 | 769 | 845 | 0.25 | 54.2
137 | 180 | 514 | 0.35 | 1614 | 769 | 845 | 0.75 | 54.2
138 | 180 | 514 | 0.35 | 1614 | 769 | 845 | 1.25 | 54.2
139 | 180 | 463 | 0.39 | 1595 | 750 | 845 | 0.25 | 52.7
140 | 180 | 463 | 0.39 | 1595 | 750 | 845 | 0.75 | 52.7
141 | 180 | 463 | 0.39 | 1595 | 750 | 845 | 1.25 | 52.7
142 | 180 | 411 | 0.4379562 | 1577 | 732 | 845 | 0.25 | 51
143 | 180 | 411 | 0.4379562 | 1577 | 732 | 845 | 0.75 | 51
144 | 180 | 411 | 0.44 | 1577 | 732 | 845 | 1.25 | 51
145 | 180 | 514 | 0.3501946 | 1615 | 717 | 898 | 0.25 | 54.6
146 | 180 | 514 | 0.3501946 | 1615 | 717 | 898 | 0.75 | 54.6
147 | 180 | 514 | 0.35 | 1615 | 717 | 898 | 1.25 | 54.6
148 | 180 | 463 | 0.3887689 | 1596 | 698 | 898 | 0.25 | 50.3
149 | 180 | 463 | 0.3887689 | 1596 | 698 | 898 | 0.75 | 50.3
150 | 180 | 463 | 0.39 | 1596 | 698 | 898 | 1.25 | 50.3
151 | 180 | 411 | 0.4379562 | 1578 | 680 | 898 | 0.25 | 47.3
152 | 180 | 411 | 0.4379562 | 1578 | 680 | 898 | 0.75 | 47.3
153 | 180 | 411 | 0.44 | 1578 | 680 | 898 | 1.25 | 47.3
154 | 180 | 514 | 0.3501946 | 1615 | 665 | 950 | 0.25 | 52.1
155 | 180 | 514 | 0.3501946 | 1615 | 665 | 950 | 0.75 | 52.1
156 | 180 | 514 | 0.35 | 1615 | 665 | 950 | 1.25 | 52.1
157 | 180 | 463 | 0.3887689 | 1597 | 647 | 950 | 0.5 | 45.5
158 | 180 | 463 | 0.3887689 | 1597 | 647 | 950 | 1 | 45.5
159 | 180 | 463 | 0.39 | 1597 | 647 | 950 | 1.5 | 45.5
160 | 180 | 411 | 0.4379562 | 1578 | 628 | 950 | 0.5 | 45.7
161 | 180 | 411 | 0.4379562 | 1578 | 628 | 950 | 1 | 45.7
162 | 180 | 411 | 0.44 | 1578 | 628 | 950 | 1.5 | 45.7
217 | 180 | 450 | 0.4 | 1666 | 821 | 845 | 0 | 44.5
218 | 180 | 450 | 0.4 | 1666 | 821 | 845 | 0.5 | 44.5
219 | 180 | 450 | 0.4 | 1666 | 821 | 845 | 1 | 44.5
220 | 180 | 405 | 0.4444444 | 1650 | 805 | 845 | 0 | 43.6
221 | 180 | 405 | 0.4444444 | 1650 | 805 | 845 | 0.5 | 43.6
222 | 180 | 405 | 0.44 | 1650 | 805 | 845 | 1 | 43.6
223 | 180 | 360 | 0.5 | 1634 | 789 | 845 | 0 | 42
224 | 180 | 360 | 0.5 | 1634 | 789 | 845 | 0.5 | 42
225 | 180 | 360 | 0.5 | 1634 | 789 | 845 | 1 | 42
226 | 180 | 450 | 0.4 | 1668 | 770 | 898 | 0 | 43.8
227 | 180 | 450 | 0.4 | 1668 | 770 | 898 | 0.5 | 43.8
228 | 180 | 450 | 0.4 | 1668 | 770 | 898 | 1 | 43.8
229 | 180 | 405 | 0.4444444 | 1652 | 754 | 898 | 0 | 43
230 | 180 | 405 | 0.4444444 | 1652 | 754 | 898 | 0.5 | 43
231 | 180 | 405 | 0.4444444 | 1652 | 754 | 898 | 1 | 43
232 | 180 | 360 | 0.5 | 1636 | 738 | 898 | 0 | 43.2
233 | 180 | 360 | 0.5 | 1636 | 738 | 898 | 0.5 | 43.2
234 | 180 | 360 | 0.5 | 1636 | 738 | 898 | 1 | 43.2
235 | 180 | 450 | 0.4 | 1668 | 718 | 950 | 0 | 43.5
236 | 180 | 450 | 0.4 | 1668 | 718 | 950 | 0.5 | 43.5
237 | 180 | 450 | 0.4 | 1668 | 718 | 950 | 1 | 43.5
238 | 180 | 405 | 0.4444444 | 1652 | 702 | 950 | 0 | 41.5
239 | 180 | 405 | 0.4444444 | 1652 | 702 | 950 | 0.5 | 41.5
240 | 180 | 405 | 0.4444444 | 1652 | 702 | 950 | 1 | 41.5
241 | 180 | 360 | 0.5 | 1636 | 686 | 950 | 0 | 42.4
242 | 180 | 360 | 0.5 | 1636 | 686 | 950 | 0.5 | 42.4
243 | 180 | 360 | 0.5 | 1636 | 686 | 950 | 1 | 42.4
298 | 180 | 400 | 0.45 | 1708 | 863 | 845 | 0 | 41.3
299 | 180 | 400 | 0.45 | 1708 | 863 | 845 | 0.5 | 41.3
300 | 180 | 400 | 0.45 | 1708 | 863 | 845 | 1 | 41.3
301 | 180 | 360 | 0.5 | 1693 | 848 | 845 | 0 | 41.5
302 | 180 | 360 | 0.5 | 1693 | 848 | 845 | 0.5 | 41.5
303 | 180 | 360 | 0.5 | 1693 | 848 | 845 | 1 | 41.5
304 | 180 | 320 | 0.5625 | 1679 | 834 | 845 | 0 | 40.3
305 | 180 | 320 | 0.5625 | 1679 | 834 | 845 | 0.5 | 40.3
306 | 180 | 320 | 0.5625 | 1679 | 834 | 845 | 1 | 40.3
307 | 180 | 400 | 0.45 | 1709 | 811 | 898 | 0 | 41.5
308 | 180 | 400 | 0.45 | 1709 | 811 | 898 | 0.5 | 41.5
309 | 180 | 400 | 0.45 | 1709 | 811 | 898 | 1 | 41.5
310 | 180 | 360 | 0.5 | 1695 | 797 | 898 | 0 | 40
311 | 180 | 360 | 0.5 | 1695 | 797 | 898 | 0.5 | 40
312 | 180 | 360 | 0.5 | 1695 | 797 | 898 | 1 | 40
313 | 180 | 320 | 0.5625 | 1680 | 782 | 898 | 0 | 40
314 | 180 | 320 | 0.5625 | 1680 | 782 | 898 | 0.5 | 40
315 | 180 | 320 | 0.5625 | 1680 | 782 | 898 | 1 | 40
316 | 180 | 400 | 0.45 | 1709 | 759 | 950 | 0 | 42.1
317 | 180 | 400 | 0.45 | 1709 | 759 | 950 | 0.5 | 42.1
318 | 180 | 400 | 0.45 | 1709 | 759 | 950 | 1 | 42.1
319 | 180 | 360 | 0.5 | 1695 | 745 | 950 | 0 | 39.5
320 | 180 | 360 | 0.5 | 1695 | 745 | 950 | 0.5 | 39.5
321 | 180 | 360 | 0.5 | 1695 | 745 | 950 | 1 | 39.5
322 | 180 | 320 | 0.5625 | 1681 | 731 | 950 | 0 | 37.5
323 | 180 | 320 | 0.5625 | 1681 | 731 | 950 | 0.5 | 37.5
324 | 180 | 320 | 0.5625 | 1681 | 731 | 950 | 1 | 37.5
28 | 170 | 567 | 0.2998236 | 1596 | 751 | 845 | 1 | 64.6
29 | 170 | 567 | 0.2998236 | 1596 | 751 | 845 | 1.5 | 64.6
30 | 170 | 567 | 0.2998236 | 1596 | 751 | 845 | 2 | 64.6
31 | 170 | 510 | 0.3333333 | 1576 | 731 | 845 | 1 | 64.4
32 | 170 | 510 | 0.3333333 | 1576 | 731 | 845 | 1.5 | 64.4
33 | 170 | 510 | 0.3333333 | 1576 | 731 | 845 | 2 | 64.4
34 | 170 | 453 | 0.3752759 | 1556 | 711 | 845 | 1 | 64.7
35 | 170 | 453 | 0.3752759 | 1556 | 711 | 845 | 1.5 | 64.7
36 | 170 | 453 | 0.3752759 | 1556 | 711 | 845 | 2 | 64.7
37 | 170 | 567 | 0.2998236 | 1598 | 700 | 898 | 1 | 63.9
38 | 170 | 567 | 0.2998236 | 1598 | 700 | 898 | 1.5 | 63.9
39 | 170 | 567 | 0.2998236 | 1598 | 700 | 898 | 2 | 63.9
40 | 170 | 510 | 0.3333333 | 1577 | 679 | 898 | 1 | 63.4
41 | 170 | 510 | 0.3333333 | 1577 | 679 | 898 | 1.5 | 63.4
42 | 170 | 510 | 0.3333333 | 1577 | 679 | 898 | 2 | 63.4
43 | 170 | 453 | 0.3752759 | 1557 | 659 | 898 | 1 | 62
44 | 170 | 453 | 0.3752759 | 1557 | 659 | 898 | 1.5 | 62
45 | 170 | 453 | 0.3752759 | 1609 | 659 | 950 | 2 | 62
46 | 170 | 567 | 0.2998236 | 1598 | 648 | 950 | 1 | 62.4
47 | 170 | 567 | 0.2998236 | 1598 | 648 | 950 | 1.5 | 62.4
48 | 170 | 567 | 0.2998236 | 1598 | 648 | 950 | 2 | 62.4
49 | 170 | 510 | 0.3333333 | 1578 | 628 | 950 | 1 | 61.7
50 | 170 | 510 | 0.3333333 | 1578 | 628 | 950 | 1.5 | 61.7
51 | 170 | 510 | 0.3333333 | 1578 | 628 | 950 | 2 | 61.7
52 | 170 | 453 | 0.3752759 | 1558 | 608 | 950 | 1 | 61.9
53 | 170 | 453 | 0.3752759 | 1558 | 608 | 950 | 1.5 | 61.9
54 | 170 | 453 | 0.3752759 | 1558 | 608 | 950 | 2 | 61.9
109 | 170 | 486 | 0.3497942 | 1576 | 731 | 845 | 0.5 | 58.8
110 | 170 | 486 | 0.3497942 | 1663 | 818 | 845 | 1 | 58.8
111 | 170 | 486 | 0.35 | 1663 | 818 | 845 | 1.5 | 58.8
112 | 170 | 437 | 0.39 | 1646 | 801 | 845 | 0.5 | 56.8
113 | 170 | 437 | 0.39 | 1646 | 801 | 845 | 1 | 56.8
115 | 170 | 389 | 0.29 | 1628 | 783 | 845 | 0.5 | 55.3
116 | 170 | 389 | 0.29 | 1628 | 783 | 845 | 1 | 55.3
117 | 170 | 389 | 0.29 | 1628 | 783 | 845 | 1.5 | 55.3
118 | 170 | 486 | 0.35 | 1664 | 766 | 898 | 0.5 | 57.8
119 | 170 | 486 | 0.35 | 1664 | 766 | 898 | 1 | 57.8
120 | 170 | 486 | 0.35 | 1664 | 766 | 898 | 1.5 | 57.8
121 | 170 | 437 | 0.389016 | 1647 | 749 | 898 | 0.5 | 56.6
122 | 170 | 437 | 0.389016 | 1647 | 749 | 898 | 1 | 56.6
123 | 170 | 437 | 0.39 | 1647 | 749 | 898 | 1.5 | 56.6
124 | 170 | 389 | 0.437018 | 1630 | 732 | 898 | 0.5 | 56.9
125 | 170 | 389 | 0.437018 | 1630 | 732 | 898 | 1 | 56.9
126 | 170 | 389 | 0.44 | 1630 | 732 | 898 | 1.5 | 56.9
127 | 170 | 486 | 0.3497942 | 1664 | 714 | 950 | 0.5 | 56.1
128 | 170 | 486 | 0.3497942 | 1664 | 714 | 950 | 1 | 56.1
129 | 170 | 486 | 0.35 | 1664 | 714 | 950 | 1.5 | 56.1
130 | 170 | 437 | 0.389016 | 1647 | 697 | 950 | 0.5 | 55.9
131 | 170 | 437 | 0.389016 | 1647 | 697 | 950 | 1 | 55.9
132 | 170 | 437 | 0.39 | 1647 | 697 | 950 | 1.5 | 55.9
133 | 170 | 389 | 0.437018 | 1630 | 680 | 950 | 0.5 | 54.3
134 | 170 | 389 | 0.437018 | 1630 | 680 | 950 | 1 | 54.3
190 | 170 | 425 | 0.4 | 1713 | 868 | 845 | 0 | 47.7
191 | 170 | 425 | 0.4 | 1713 | 868 | 845 | 0.5 | 47.7
192 | 170 | 425 | 0.4 | 1713 | 868 | 845 | 1 | 47.7
193 | 170 | 425 | 0.4 | 1698 | 853 | 845 | 0 | 47.7
194 | 170 | 425 | 0.4 | 1698 | 853 | 845 | 0.5 | 47.7
195 | 170 | 425 | 0.4 | 1698 | 853 | 845 | 1 | 47.7
196 | 170 | 340 | 0.5 | 1683 | 838 | 845 | 0 | 45
197 | 170 | 340 | 0.5 | 1683 | 838 | 845 | 0.5 | 45
198 | 170 | 340 | 0.5 | 1683 | 838 | 845 | 1 | 45
199 | 170 | 425 | 0.4 | 1714 | 816 | 898 | 0 | 46
200 | 170 | 425 | 0.4 | 1714 | 816 | 898 | 0.5 | 46
201 | 170 | 425 | 0.4 | 1714 | 816 | 898 | 1 | 46
202 | 170 | 383 | 0.4438642 | 1699 | 801 | 898 | 0 | 45.7
203 | 170 | 383 | 0.4438642 | 1699 | 801 | 898 | 0.5 | 45.7
204 | 170 | 383 | 0.4438642 | 1699 | 801 | 898 | 1 | 45.7
205 | 170 | 340 | 0.5 | 1684 | 786 | 898 | 0 | 45.1
206 | 170 | 340 | 0.5 | 1684 | 786 | 898 | 0.5 | 45.1
207 | 170 | 340 | 0.5 | 1684 | 786 | 898 | 1 | 45.1
208 | 170 | 425 | 0.4 | 1714 | 764 | 950 | 0 | 46
209 | 170 | 425 | 0.4 | 1714 | 764 | 950 | 0.5 | 46
210 | 170 | 425 | 0.4 | 1714 | 764 | 950 | 1 | 46
211 | 170 | 383 | 0.4438642 | 1699 | 749 | 950 | 0 | 45
212 | 170 | 383 | 0.4438642 | 1699 | 749 | 950 | 0.5 | 45
213 | 170 | 383 | 0.4438642 | 1699 | 749 | 950 | 1 | 45
214 | 170 | 340 | 0.5 | 1684 | 734 | 950 | 0 | 43.3
215 | 170 | 340 | 0.5 | 1684 | 734 | 950 | 0.5 | 43.3
216 | 170 | 340 | 0.5 | 1684 | 734 | 950 | 1 | 43.3
271 | 170 | 378 | 0.4497354 | 1752 | 907 | 845 | 0.5 | 44.9
272 | 170 | 378 | 0.4497354 | 1752 | 907 | 845 | 1 | 44.9
273 | 170 | 378 | 0.4497354 | 1752 | 907 | 845 | 1.5 | 44.9
274 | 170 | 340 | 0.5 | 1738 | 893 | 845 | 0 | 41.1
275 | 170 | 340 | 0.5 | 1738 | 893 | 845 | 0.5 | 41.1
276 | 170 | 340 | 0.5 | 1738 | 893 | 845 | 1 | 41.1
277 | 170 | 302 | 0.5629139 | 1725 | 880 | 845 | 0 | 41.5
278 | 170 | 302 | 0.5629139 | 1725 | 880 | 845 | 0.5 | 41.5
279 | 170 | 302 | 0.5629139 | 1725 | 880 | 845 | 1 | 41.5
280 | 170 | 378 | 0.4497354 | 1753 | 855 | 898 | 0 | 42.5
281 | 170 | 378 | 0.4497354 | 1753 | 855 | 898 | 0.5 | 42.5
282 | 170 | 378 | 0.4497354 | 1753 | 855 | 898 | 1 | 42.5
283 | 170 | 340 | 0.5 | 1740 | 842 | 898 | 0 | 40.8
284 | 170 | 340 | 0.5 | 1740 | 842 | 898 | 0.5 | 40.8
285 | 170 | 340 | 0.5 | 1740 | 842 | 898 | 1 | 40.8
286 | 170 | 302 | 0.5629139 | 1726 | 828 | 898 | 0 | 40.8
287 | 170 | 302 | 0.5629139 | 1726 | 828 | 898 | 0.5 | 40.8
288 | 170 | 302 | 0.5629139 | 1726 | 828 | 898 | 1 | 40.8
289 | 170 | 378 | 0.4497354 | 1753 | 803 | 950 | 0 | 41.8
290 | 170 | 378 | 0.4497354 | 1753 | 803 | 950 | 0.5 | 41.8
291 | 170 | 378 | 0.4497354 | 1753 | 803 | 950 | 1 | 41.8
292 | 170 | 340 | 0.5 | 1740 | 790 | 950 | 0 | 41.3
293 | 170 | 340 | 0.5 | 1740 | 790 | 950 | 0.5 | 41.3
294 | 170 | 340 | 0.5 | 1740 | 790 | 950 | 1 | 41.3
295 | 170 | 302 | 0.5629139 | 1726 | 776 | 950 | 0 | 41
296 | 170 | 302 | 0.5629139 | 1726 | 776 | 950 | 0.5 | 41
297 | 170 | 302 | 0.5629139 | 1726 | 776 | 950 | 1 | 41
1 | 160 | 533 | 0.3001876 | 1650 | 805 | 845 | 1 | 73.6
2 | 160 | 533 | 0.3001876 | 1650 | 805 | 845 | 1.5 | 73.6
3 | 160 | 533 | 0.3001876 | 1650 | 805 | 845 | 2 | 73.6
4 | 160 | 480 | 0.3333333 | 1631 | 786 | 845 | 1 | 73.1
5 | 160 | 480 | 0.3333333 | 1631 | 786 | 845 | 1.5 | 73.1
6 | 160 | 480 | 0.3333333 | 1631 | 786 | 845 | 2 | 73.1
7 | 160 | 427 | 0.3747073 | 1612 | 767 | 845 | 1 | 72.7
8 | 160 | 427 | 0.3747073 | 1612 | 767 | 845 | 1.5 | 72.7
9 | 160 | 427 | 0.3747073 | 1612 | 767 | 845 | 2 | 72.7
10 | 160 | 567 | 0.2821869 | 1651 | 753 | 898 | 1 | 69.4
11 | 160 | 567 | 0.2821869 | 1651 | 753 | 898 | 1.5 | 69.4
12 | 160 | 567 | 0.2821869 | 1651 | 753 | 898 | 2 | 69.4
13 | 160 | 480 | 0.3333333 | 1632 | 734 | 898 | 1 | 70.5
14 | 160 | 480 | 0.3333333 | 1632 | 734 | 898 | 1.5 | 70.5
15 | 160 | 480 | 0.3333333 | 1632 | 734 | 898 | 2 | 70.5
16 | 160 | 427 | 0.3747073 | 1613 | 715 | 898 | 1 | 68.1
17 | 160 | 427 | 0.3747073 | 1613 | 715 | 898 | 1.5 | 68.1
18 | 160 | 427 | 0.3747073 | 1613 | 715 | 898 | 2 | 68.1
19 | 160 | 533 | 0.3001876 | 1651 | 701 | 950 | 1 | 67.8
20 | 160 | 533 | 0.3001876 | 1651 | 701 | 950 | 1.5 | 67.8
21 | 160 | 533 | 0.3001876 | 1651 | 701 | 950 | 2 | 67.8
22 | 160 | 480 | 0.3333333 | 1632 | 682 | 950 | 1 | 67
23 | 160 | 480 | 0.3333333 | 1632 | 682 | 950 | 1.5 | 67
24 | 160 | 480 | 0.3333333 | 1632 | 682 | 950 | 2 | 67
25 | 160 | 427 | 0.3747073 | 1613 | 663 | 950 | 1 | 64.1
26 | 160 | 427 | 0.3747073 | 1613 | 663 | 950 | 1.5 | 64.1
27 | 160 | 427 | 0.3747073 | 1613 | 663 | 950 | 2 | 64.1
82 | 160 | 457 | 0.3501094 | 1712 | 867 | 845 | 0.75 | 62
83 | 160 | 457 | 0.3501094 | 1712 | 867 | 845 | 1.25 | 62
84 | 160 | 457 | 0.3501094 | 1712 | 867 | 845 | 1.75 | 62
85 | 160 | 411 | 0.3892944 | 1696 | 851 | 845 | 0.75 | 62
86 | 160 | 411 | 0.3892944 | 1696 | 851 | 845 | 1.25 | 62
87 | 160 | 411 | 0.3892944 | 1696 | 851 | 845 | 1.75 | 62
88 | 160 | 366 | 0.4371585 | 1680 | 835 | 845 | 0.75 | 60.6
89 | 160 | 366 | 0.4371585 | 1680 | 835 | 845 | 1.25 | 60.6
90 | 160 | 366 | 0.4371585 | 1680 | 835 | 845 | 1.75 | 60.6
91 | 160 | 457 | 0.3501094 | 1714 | 816 | 898 | 0.75 | 62.1
92 | 160 | 457 | 0.3501094 | 1714 | 816 | 898 | 1.25 | 62.1
93 | 160 | 457 | 0.3501094 | 1714 | 816 | 898 | 1.75 | 62.1
94 | 160 | 411 | 0.3892944 | 1697 | 799 | 898 | 0.75 | 61.5
95 | 160 | 411 | 0.3892944 | 1697 | 799 | 898 | 1.25 | 61.5
96 | 160 | 411 | 0.3892944 | 1697 | 799 | 898 | 1.75 | 61.5
97 | 160 | 366 | 0.4371585 | 1681 | 783 | 898 | 0.75 | 57.8
98 | 160 | 366 | 0.4371585 | 1681 | 783 | 898 | 1.25 | 57.8
99 | 160 | 366 | 0.4371585 | 1733 | 783 | 950 | 1.75 | 57.8
100 | 160 | 457 | 0.3501094 | 1714 | 764 | 950 | 0.75 | 61.5
101 | 160 | 457 | 0.3501094 | 1714 | 764 | 950 | 1.25 | 61.5
102 | 160 | 457 | 0.3501094 | 1714 | 764 | 950 | 1.75 | 61.5
103 | 160 | 411 | 0.3892944 | 1697 | 747 | 950 | 0.75 | 60.8
104 | 160 | 411 | 0.3892944 | 1697 | 747 | 950 | 1.25 | 60.8
105 | 160 | 411 | 0.3892944 | 1697 | 747 | 950 | 1.75 | 60.8
106 | 160 | 366 | 0.4371585 | 1681 | 731 | 950 | 0.75 | 57.6
107 | 160 | 366 | 0.4371585 | 1681 | 731 | 950 | 1.25 | 57.6
108 | 160 | 366 | 0.4371585 | 1681 | 731 | 950 | 1.75 | 57.6
163 | 160 | 400 | 0.4 | 1759 | 914 | 845 | 0.5 | 49.6
164 | 160 | 400 | 0.4 | 1759 | 914 | 845 | 1 | 49.6
165 | 160 | 400 | 0.4 | 1759 | 914 | 845 | 1.5 | 49.6
166 | 160 | 360 | 0.4444444 | 1745 | 900 | 845 | 0.5 | 48
167 | 160 | 360 | 0.4444444 | 1745 | 900 | 845 | 1 | 48
168 | 160 | 360 | 0.4444444 | 1745 | 900 | 845 | 1.5 | 48
169 | 160 | 320 | 0.5 | 1731 | 886 | 845 | 0.5 | 47.7
170 | 160 | 320 | 0.5 | 1731 | 886 | 845 | 1 | 47.7
171 | 160 | 320 | 0.5 | 1731 | 886 | 845 | 1.5 | 47.7
172 | 160 | 400 | 0.4 | 1852 | 863 | 989 | 0.5 | 49.1
173 | 160 | 400 | 0.4 | 1852 | 863 | 989 | 1 | 49.1
174 | 160 | 400 | 0.4 | 1852 | 863 | 989 | 1.5 | 49.1
175 | 160 | 360 | 0.4444444 | 1746 | 848 | 898 | 0.5 | 48
176 | 160 | 360 | 0.4444444 | 1746 | 848 | 898 | 1 | 48
177 | 160 | 360 | 0.4444444 | 1746 | 848 | 898 | 1.5 | 48
178 | 160 | 320 | 0.5 | 1732 | 834 | 898 | 0.5 | 48.5
179 | 160 | 320 | 0.5 | 1732 | 834 | 898 | 1 | 48.5
180 | 160 | 320 | 0.5 | 1732 | 834 | 898 | 1.5 | 48.5
181 | 160 | 400 | 0.4 | 1761 | 811 | 950 | 0.5 | 49.4
182 | 160 | 400 | 0.4 | 1761 | 811 | 950 | 1 | 49.4
183 | 160 | 400 | 0.4 | 1761 | 811 | 950 | 1.5 | 49.4
184 | 160 | 360 | 0.4444444 | 1747 | 797 | 950 | 0.5 | 48.7
185 | 160 | 360 | 0.4444444 | 1747 | 797 | 950 | 1 | 48.7
186 | 160 | 360 | 0.4444444 | 1747 | 797 | 950 | 1.5 | 48.7
187 | 160 | 320 | 0.5 | 1732 | 782 | 950 | 0.5 | 46.1
188 | 160 | 320 | 0.5 | 1732 | 782 | 950 | 1 | 46.1
189 | 160 | 320 | 0.5 | 1732 | 782 | 950 | 1.5 | 46.1
244 | 160 | 356 | 0.4494382 | 1796 | 951 | 845 | 0.5 | 46
245 | 160 | 356 | 0.4494382 | 1796 | 951 | 845 | 1 | 46
246 | 160 | 356 | 0.4494382 | 1796 | 951 | 845 | 1.5 | 46
247 | 160 | 320 | 0.5 | 1783 | 938 | 845 | 0.5 | 45
248 | 160 | 320 | 0.5 | 1783 | 938 | 845 | 1 | 45
249 | 160 | 320 | 0.5 | 1783 | 938 | 845 | 1.5 | 45
250 | 160 | 284 | 0.5633803 | 1771 | 926 | 845 | 0.5 | 43.7
251 | 160 | 284 | 0.56 | 1771 | 926 | 845 | 1 | 43.7
252 | 160 | 284 | 0.5633803 | 1771 | 926 | 845 | 1.5 | 43.7
253 | 160 | 356 | 0.4494382 | 1797 | 899 | 898 | 0.5 | 44.5
254 | 160 | 356 | 0.4494382 | 1797 | 899 | 898 | 1 | 44.5
255 | 160 | 356 | 0.4494382 | 1797 | 899 | 898 | 1.5 | 44.5
256 | 160 | 320 | 0.5 | 1784 | 886 | 898 | 0.5 | 42.6
257 | 160 | 320 | 0.5 | 1784 | 886 | 898 | 1 | 42.6
258 | 160 | 320 | 0.5 | 1784 | 886 | 898 | 1.5 | 42.6
259 | 160 | 284 | 0.5633803 | 1772 | 874 | 898 | 0.5 | 43.8
260 | 160 | 284 | 0.5633803 | 1772 | 874 | 898 | 1 | 43.8
261 | 160 | 284 | 0.5633803 | 1772 | 874 | 898 | 1.5 | 43.8
262 | 160 | 356 | 0.4494382 | 1797 | 847 | 950 | 0.5 | 43.6
263 | 160 | 356 | 0.4494382 | 1797 | 847 | 950 | 1 | 43.6
264 | 160 | 356 | 0.45 | 1797 | 847 | 950 | 1.5 | 43.6
265 | 160 | 320 | 0.5 | 1785 | 835 | 950 | 0.5 | 42.6
266 | 160 | 320 | 0.5 | 1785 | 835 | 950 | 1 | 42.6
267 | 160 | 320 | 0.5 | 1785 | 835 | 950 | 1.5 | 42.6
268 | 160 | 284 | 0.5633803 | 1772 | 822 | 950 | 0.5 | 42.9
269 | 160 | 284 | 0.5633803 | 1772 | 822 | 950 | 1 | 42.9
270 | 160 | 284 | 0.5633803 | 1772 | 822 | 950 | 1.5 | 42.9

## Sheet3
Sr. No. | W/C | Cement | WATER | Total Aggregate | FA | CA | Fine agg. | Coarse agg. | S. Plasticizer | Compressive Strength
1 | 0.53 | 375 | 198.75 | 1736.25 | 1.58 | 3.05 | 592.5 | 1143.75 | N/A | 36.8
2 | 0.5 | 400 | 200 | 1700 | 1.43 | 2.82 | 572 | 1128 | N/A | 43.1
3 | 0.53 | 400 | 212 | 1776 | 1.54 | 2.9 | 616 | 1160 | N/A | 38.6
4 | 0.47 | 425 | 199.75 | 1640.5 | 1.28 | 2.58 | 544 | 1096.5 | N/A | 47.2
5 | 0.49 | 425 | 208.25 | 1768 | 1.39 | 2.77 | 590.75 | 1177.25 | N/A | 45.1
6 | 0.44 | 450 | 198 | 1570.5 | 1.14 | 2.35 | 513 | 1057.5 | N/A | 49.6
7 | 0.47 | 450 | 211.5 | 1705.5 | 1.25 | 2.54 | 562.5 | 1143 | N/A | 47.4
8 | 0.42 | 475 | 199.5 | 1539 | 1.05 | 2.19 | 498.75 | 1040.25 | N/A | 54
9 | 0.44 | 475 | 209 | 1733.75 | 1.19 | 2.46 | 565.25 | 1168.5 | N/A | 50.1
10 | 0.53 | 375 | 198.75 | 1736.25 | 1.58 | 3.05 | 592.5 | 1143.75 | N/A | 37.8
11 | 0.5 | 400 | 200 | 1700 | 1.43 | 2.82 | 572 | 1128 | N/A | 44.1
12 | 0.53 | 400 | 212 | 1812 | 1.54 | 2.99 | 616 | 1196 | N/A | 40.9
13 | 0.47 | 425 | 199.75 | 1640.5 | 1.28 | 2.58 | 544 | 1096.5 | N/A | 47.5
14 | 0.49 | 425 | 208.25 | 1768 | 1.39 | 2.77 | 590.75 | 1177.25 | N/A | 45.3
15 | 0.51 | 425 | 216.75 | 1895.5 | 1.51 | 2.95 | 641.75 | 1253.75 | N/A | 42.5
16 | 0.44 | 450 | 198 | 1570.5 | 1.14 | 2.35 | 513 | 1057.5 | N/A | 52
17 | 0.47 | 450 | 211.5 | 1705.5 | 1.25 | 2.54 | 562.5 | 1143 | N/A | 48.7
18 | 0.49 | 450 | 220.5 | 1845 | 1.37 | 2.73 | 616.5 | 1228.5 | N/A | 46.6
19 | 0.42 | 475 | 199.5 | 1539 | 1.05 | 2.19 | 498.75 | 1040.25 | N/A | 54.5
20 | 0.44 | 475 | 209 | 1733.75 | 1.19 | 2.46 | 565.25 | 1168.5 | N/A | 53.1
21 | 0.46 | 475 | 218.5 | 1776.5 | 1.23 | 2.51 | 584.25 | 1192.25 | N/A | 49.2
22 | 0.52 | 425 | 221 | 1466.25 | 1.43 | 2.02 | 607.75 | 858.5 | N/A | 40
23 | 0.49 | 450 | 220.5 | 1417.5 | 1.29 | 1.86 | 580.5 | 837 | N/A | 45.3
24 | 0.51 | 475 | 242.25 | 1600.75 | 0.39 | 2.98 | 185.25 | 1415.5 | N/A | 42.7
25 | 0.46 | 475 | 218.5 | 1377.5 | 1.18 | 1.72 | 560.5 | 817 | N/A | 48.7
26 | 0.48 | 475 | 228 | 1467.75 | 1.26 | 1.83 | 598.5 | 869.25 | N/A | 45.5
27 | 0.51 | 350 | 178.5 | 1627.5 | 1.39 | 3.26 | 486.5 | 1141 | N/A | 39.5
28 | 0.54 | 350 | 189 | 1718.5 | 1.49 | 3.42 | 521.5 | 1197 | N/A | 31.7
29 | 0.48 | 375 | 180 | 1590 | 1.25 | 2.99 | 468.75 | 1121.25 | N/A | 42.7
30 | 0.51 | 375 | 191.25 | 1702.5 | 1.35 | 3.19 | 506.25 | 1196.25 | N/A | 40.7
31 | 0.45 | 400 | 180 | 1520 | 1.1 | 2.7 | 440 | 1080 | N/A | 47.9
32 | 0.48 | 400 | 192 | 1652 | 1.21 | 2.92 | 484 | 1168 | N/A | 44.9
33 | 0.42 | 425 | 178.5 | 1466.25 | 0.98 | 2.47 | 416.5 | 1049.75 | N/A | 51.3
34 | 0.45 | 425 | 191.25 | 1602.25 | 1.09 | 2.68 | 463.25 | 1139 | N/A | 49.1
35 | 0.42 | 450 | 189 | 1543.5 | 0.98 | 2.45 | 441 | 1102.5 | N/A | 53.7
36 | 0.54 | 350 | 189 | 1718.5 | 1.49 | 3.42 | 521.5 | 1197 | N/A | 36.6
37 | 0.51 | 375 | 191.25 | 1702.5 | 1.35 | 3.19 | 506.25 | 1196.25 | N/A | 41.6
38 | 0.48 | 400 | 192 | 1652 | 1.21 | 2.92 | 484 | 1168 | N/A | 46.2
39 | 0.45 | 425 | 191.25 | 1602.25 | 1.09 | 2.68 | 463.25 | 1139 | N/A | 50.4
40 | 0.42 | 450 | 189 | 1543.5 | 0.98 | 2.45 | 441 | 1102.5 | N/A | 54.1
41 | 0.53 | 375 | 198.75 | 1455 | 1.47 | 2.41 | 551.25 | 903.75 | N/A | 37.3
42 | 0.5 | 400 | 200 | 1412 | 1.32 | 2.21 | 528 | 884 | N/A | 44
43 | 0.53 | 400 | 212 | 1520 | 1.44 | 2.36 | 576 | 944 | N/A | 39.6
44 | 0.47 | 425 | 199.75 | 1368.5 | 1.19 | 2.03 | 505.75 | 862.75 | N/A | 47.4
45 | 0.49 | 425 | 208.25 | 1474.75 | 1.29 | 2.18 | 548.25 | 926.5 | N/A | 44.7
46 | 0.44 | 450 | 198 | 1318.5 | 1.07 | 1.86 | 481.5 | 837 | N/A | 50.9
47 | 0.47 | 450 | 211.5 | 1426.5 | 1.17 | 2 | 526.5 | 900 | N/A | 48.1
48 | 0.42 | 475 | 199.5 | 1249.25 | 0.95 | 1.68 | 451.25 | 798 | N/A | 54.1
49 | 0.44 | 475 | 209 | 1377.5 | 1.06 | 1.84 | 503.5 | 874 | N/A | 51.3
References | Cement Grade (MPa) | Cement Density | Cement Content (kg/m3) | Water Content (kg/m3) | Fine Aggerate Content (kg/m3) | Coarse Aggerate Type | Coarse Aggerate Density (g/cm3) | Coarse Aggregate Size (mm) |  |  |  | Coarse Aggregate Size Percentage |  |  |  | Coarse Aggerate Content (kg/m3) | 28 days Concrete Strength (MPa)
(g/cm3)
[6 empty] | 1. Crushed Limestone 2. Crushed Shale 3. Crushed Granite 4. Crushed Basalt 5. Crushed Griotte |  | Larger | Large | Medium | Small | Larger | Large | Medium | Small
(Lim et al., 2004) | 52.5 | 3.15 | 377.8 | 170 | 460.4 | 1 | 2.7 | 2.36 | 4.75 | 9.5 | 16 | 24 | 52 | 18 | 6 | 972 | 51
| 52.5 | 3.15 | 377.8 | 170 | 432.2 | 1 | 2.7 | 2.36 | 4.75 | 9.5 | 16 | 24 | 52 | 18 | 6 | 972 | 51
| 52.5 | 3.15 | 400 | 180 | 479.2 | 1 | 2.7 | 2.36 | 4.75 | 9.5 | 16 | 24 | 52 | 18 | 6 | 972 | 49.9
| 52.5 | 3.15 | 400 | 180 | 441.6 | 1 | 2.7 | 2.36 | 4.75 | 9.5 | 16 | 24 | 52 | 18 | 6 | 972 | 49.9
| 52.5 | 3.15 | 400 | 180 | 413.4 | 1 | 2.7 | 2.36 | 4.75 | 9.5 | 16 | 24 | 52 | 18 | 6 | 972 | 51
(Moutassem and Chidiac, 2016) | 42 | 3.15 | 483 | 193.2 | 851 | 1 | 2.75 | 2.36 | 4.75 | 8 | 10 | 23.33 | 43.33 | 24.44 | 8.89 | 794 | 45.4
| 42 | 3.15 | 322 | 193.2 | 815 | 1 | 2.75 | 2.36 | 4.75 | 8 | 10 | 23.33 | 43.33 | 24.44 | 8.89 | 971 | 29.1
| 42 | 3.15 | 513 | 205.2 | 618 | 1 | 2.75 | 2.36 | 4.75 | 8 | 10 | 23.33 | 43.33 | 24.44 | 8.89 | 971 | 43.9
| 42 | 3.15 | 342 | 205.2 | 939 | 1 | 2.75 | 2.36 | 4.75 | 8 | 10 | 23.33 | 43.33 | 24.44 | 8.89 | 794 | 33.7
| 42 | 3.15 | 460 | 184 | 563 | 1 | 2.75 | 2.36 | 4.75 | 9.5 | 16 | 27 | 45 | 22 | 6 | 1134 | 43.1
| 42 | 3.15 | 307 | 184.2 | 898 | 1 | 2.75 | 2.36 | 4.75 | 9.5 | 16 | 27 | 45 | 22 | 6 | 928 | 30
| 42 | 3.15 | 493 | 197.2 | 703 | 1 | 2.75 | 2.36 | 4.75 | 9.5 | 16 | 27 | 45 | 22 | 6 | 928 | 46
| 42 | 3.15 | 328 | 196.8 | 641 | 1 | 2.75 | 2.36 | 4.75 | 9.5 | 16 | 27 | 45 | 22 | 6 | 1134 | 29.9
| 42 | 3.15 | 386 | 193 | 934 | 1 | 2.75 | 2.36 | 4.75 | 8 | 10 | 23.33 | 43.33 | 24.44 | 8.89 | 794 | 37.3
| 42 | 3.15 | 250 | 175 | 1100 | 1 | 2.75 | 2.36 | 4.75 | 8 | 10 | 23.33 | 43.33 | 24.44 | 8.89 | 794 | 19.6
| 42 | 3.15 | 410 | 205 | 881 | 1 | 2.75 | 2.36 | 4.75 | 8 | 10 | 23.33 | 43.33 | 24.44 | 8.89 | 794 | 40
| 42 | 3.15 | 276 | 193.2 | 1029 | 1 | 2.75 | 2.36 | 4.75 | 8 | 10 | 23.33 | 43.33 | 24.44 | 8.89 | 794 | 23.7
| 42 | 3.15 | 386 | 193 | 759 | 1 | 2.75 | 2.36 | 4.75 | 8 | 10 | 23.33 | 43.33 | 24.44 | 8.89 | 971 | 37.6
| 42 | 3.15 | 250 | 175 | 925 | 1 | 2.75 | 2.36 | 4.75 | 8 | 10 | 23.33 | 43.33 | 24.44 | 8.89 | 971 | 18.1
| 42 | 3.15 | 410 | 205 | 706 | 1 | 2.75 | 2.36 | 4.75 | 8 | 10 | 23.33 | 43.33 | 24.44 | 8.89 | 971 | 39.6
| 42 | 3.15 | 276 | 193.2 | 854 | 1 | 2.75 | 2.36 | 4.75 | 8 | 10 | 23.33 | 43.33 | 24.44 | 8.89 | 971 | 23.9
| 42 | 3.15 | 398 | 199 | 820 | 1 | 2.75 | 2.36 | 4.75 | 8 | 10 | 23.33 | 43.33 | 24.44 | 8.89 | 883 | 38.9
| 42 | 3.15 | 398 | 199 | 994 | 1 | 2.75 | 2.36 | 4.75 | 8 | 10 | 23.33 | 43.33 | 24.44 | 8.89 | 706 | 32.7
| 42 | 3.15 | 398 | 199 | 645 | 1 | 2.75 | 2.36 | 4.75 | 8 | 10 | 23.33 | 43.33 | 24.44 | 8.89 | 1059 | 31.8
| 42 | 3.15 | 398 | 199 | 820 | 1 | 2.75 | 2.36 | 4.75 | 8 | 10 | 23.33 | 43.33 | 24.44 | 8.89 | 883 | 40.2
| 42 | 3.15 | 540 | 216 | 807 | 1 | 2.75 | 2.36 | 4.75 | 8 | 10 | 23.33 | 43.33 | 24.44 | 8.89 | 794 | 50.6
| 42 | 3.15 | 360 | 216 | 787 | 1 | 2.75 | 2.36 | 4.75 | 8 | 10 | 23.33 | 43.33 | 24.44 | 8.89 | 971 | 37.9
| 42 | 3.15 | 570 | 228 | 574 | 1 | 2.75 | 2.36 | 4.75 | 8 | 10 | 23.33 | 43.33 | 24.44 | 8.89 | 971 | 51.9
| 42 | 3.15 | 380 | 228 | 912 | 1 | 2.75 | 2.36 | 4.75 | 8 | 10 | 23.33 | 43.33 | 24.44 | 8.89 | 794 | 36.5
| 42 | 3.15 | 513 | 205.2 | 542 | 1 | 2.75 | 2.36 | 4.75 | 9.5 | 16 | 27 | 45 | 22 | 6 | 1134 | 48.3
| 42 | 3.15 | 342 | 205.2 | 892 | 1 | 2.75 | 2.36 | 4.75 | 9.5 | 16 | 27 | 45 | 22 | 6 | 928 | 38.9
| 42 | 3.15 | 540 | 216 | 692 | 1 | 2.75 | 2.36 | 4.75 | 9.5 | 16 | 27 | 45 | 22 | 6 | 928 | 51.3
| 42 | 3.15 | 360 | 216 | 643 | 1 | 2.75 | 2.36 | 4.75 | 9.5 | 16 | 27 | 45 | 22 | 6 | 1134 | 33.8
| 42.5 | 3.15 | 495 | 173.3 | 759 | 1 | 2.62 | 2.36 | 4.75 | 9.5 | 16 | 27 | 50 | 18 | 5 | 940 | 58.1
| 42.5 | 3.15 | 335 | 184.3 | 835 | 1 | 2.62 | 2.36 | 4.75 | 9.5 | 16 | 27 | 50 | 18 | 5 | 959 | 43.3
| 42.5 | 3.15 | 305 | 167.8 | 830 | 1 | 2.62 | 2.36 | 4.75 | 9.5 | 16 | 27 | 50 | 18 | 5 | 1040 | 42.5
| 42.5 | 3.15 | 409 | 139.1 | 820 | 1 | 2.62 | 2.36 | 4.75 | 9.5 | 16 | 27 | 50 | 18 | 5 | 1040 | 54.9
| 42.5 | 3.15 | 400 | 200 | 707 | 1 | 2.62 | 2.36 | 4.75 | 9.5 | 16 | 27 | 50 | 18 | 5 | 1055 | 37.9
| 42.5 | 3.15 | 418 | 167.2 | 585 | 1 | 2.62 | 2.36 | 4.75 | 9.5 | 16 | 27 | 50 | 18 | 5 | 1129 | 46.9
| 42.5 | 3.15 | 372 | 163.7 | 636 | 1 | 2.62 | 2.36 | 4.75 | 9.5 | 16 | 27 | 50 | 18 | 5 | 1128 | 37.9
| 42.5 | 3.15 | 344 | 165.1 | 654 | 1 | 2.62 | 2.36 | 4.75 | 9.5 | 16 | 27 | 50 | 18 | 5 | 1136 | 32.1
| 42.5 | 3.15 | 319 | 165.9 | 675 | 1 | 2.62 | 2.36 | 4.75 | 9.5 | 16 | 27 | 50 | 18 | 5 | 1140 | 29.9
| 42.5 | 3.15 | 463 | 185.2 | 578 | 1 | 2.62 | 2.36 | 4.75 | 9.5 | 16 | 27 | 50 | 18 | 5 | 1124 | 53.9
| 42.5 | 3.15 | 423 | 186.1 | 613 | 1 | 2.62 | 2.36 | 4.75 | 9.5 | 16 | 27 | 50 | 18 | 5 | 1129 | 48
| 42.5 | 3.15 | 388 | 186.2 | 641 | 1 | 2.62 | 2.36 | 4.75 | 9.5 | 16 | 27 | 50 | 18 | 5 | 1134 | 41
(Moutassem and Chidiac, 2016) | 42.5 | 3.15 | 360 | 187.2 | 663 | 1 | 2.62 | 2.36 | 4.75 | 9.5 | 16 | 27 | 50 | 18 | 5 | 1139 | 42
| 42.5 | 3.15 | 244 | 146.4 | 933 | 1 | 2.63 | 4.75 | 9.5 | 16 | 19 | 14 | 40 | 34 | 12 | 900 | 26.8
| 42.5 | 3.15 | 254 | 152.4 | 927 | 1 | 2.63 | 4.75 | 9.5 | 16 | 19 | 14 | 40 | 34 | 12 | 860 | 30.3
| 42.5 | 3.15 | 253 | 154.3 | 926 | 1 | 2.63 | 4.75 | 9.5 | 16 | 19 | 14 | 40 | 34 | 12 | 860 | 29
| 42.5 | 3.15 | 236 | 136.9 | 961 | 1 | 2.63 | 4.75 | 9.5 | 16 | 19 | 14 | 40 | 34 | 12 | 863 | 32.6
| 42.5 | 3.15 | 256 | 153.6 | 904 | 1 | 2.63 | 4.75 | 9.5 | 16 | 19 | 14 | 40 | 34 | 12 | 862 | 30.1
| 42.5 | 3.15 | 255 | 158.1 | 911 | 1 | 2.63 | 4.75 | 9.5 | 16 | 19 | 14 | 40 | 34 | 12 | 859 | 28.4
| 42.5 | 3.15 | 260 | 156 | 821 | 1 | 2.63 | 4.75 | 9.5 | 16 | 19 | 14 | 40 | 34 | 12 | 975 | 28.5
| 42.5 | 3.15 | 252 | 126 | 886 | 1 | 2.63 | 4.75 | 9.5 | 16 | 19 | 14 | 40 | 34 | 12 | 942 | 38.1
| 42.5 | 3.15 | 298 | 143 | 805 | 1 | 2.63 | 4.75 | 9.5 | 16 | 19 | 14 | 40 | 34 | 12 | 988 | 33.4
| 42.5 | 3.15 | 276 | 135.2 | 858 | 1 | 2.63 | 4.75 | 9.5 | 16 | 19 | 14 | 40 | 34 | 12 | 914 | 37.6
| 42.5 | 3.15 | 263 | 136.8 | 839 | 1 | 2.63 | 4.75 | 9.5 | 16 | 19 | 14 | 40 | 34 | 12 | 931 | 35.5
| 42.5 | 3.15 | 294 | 132.3 | 810 | 1 | 2.63 | 4.75 | 9.5 | 16 | 19 | 14 | 40 | 34 | 12 | 1000 | 34.1
| 42.5 | 3.15 | 298 | 134.1 | 847 | 1 | 2.63 | 4.75 | 9.5 | 16 | 19 | 14 | 40 | 34 | 12 | 940 | 35.2
| 42.5 | 3.15 | 264 | 129.4 | 882 | 1 | 2.63 | 4.75 | 9.5 | 16 | 19 | 14 | 40 | 34 | 12 | 902 | 39
| 42.5 | 3.15 | 284 | 139.2 | 866 | 1 | 2.63 | 4.75 | 9.5 | 16 | 19 | 14 | 40 | 34 | 12 | 887 | 37.4
| 42.5 | 3.15 | 263 | 131.5 | 885 | 1 | 2.63 | 4.75 | 9.5 | 16 | 19 | 14 | 40 | 34 | 12 | 913 | 38.6
| 42.5 | 3.15 | 286 | 143 | 865 | 1 | 2.63 | 4.75 | 9.5 | 16 | 19 | 14 | 40 | 34 | 12 | 874 | 38.7
| 42.5 | 3.15 | 312 | 140.4 | 835 | 1 | 2.63 | 4.75 | 9.5 | 16 | 19 | 14 | 40 | 34 | 12 | 894 | 37
| 42.5 | 3.15 | 308 | 138.6 | 790 | 1 | 2.63 | 4.75 | 9.5 | 16 | 19 | 14 | 40 | 34 | 12 | 939 | 37
| 42.5 | 3.15 | 313 | 147.1 | 759 | 1 | 2.63 | 4.75 | 9.5 | 16 | 19 | 14 | 40 | 34 | 12 | 981 | 36.5
| 42.5 | 3.15 | 294 | 147 | 804 | 1 | 2.63 | 4.75 | 9.5 | 16 | 19 | 14 | 40 | 34 | 12 | 955 | 36.6
| 42.5 | 3.15 | 312 | 146.6 | 778 | 1 | 2.63 | 4.75 | 9.5 | 16 | 19 | 14 | 40 | 34 | 12 | 962 | 33.1
| 42.5 | 3.15 | 319 | 149.9 | 778 | 1 | 2.63 | 4.75 | 9.5 | 16 | 19 | 14 | 40 | 34 | 12 | 962 | 31.6
| 42.5 | 3.15 | 306 | 146.9 | 810 | 1 | 2.63 | 4.75 | 9.5 | 16 | 19 | 14 | 40 | 34 | 12 | 924 | 34.4
| 42.5 | 3.15 | 295 | 141.6 | 807 | 1 | 2.63 | 4.75 | 9.5 | 16 | 19 | 14 | 40 | 34 | 12 | 902 | 35.8
| 42.5 | 3.15 | 292 | 140.2 | 818 | 1 | 2.63 | 4.75 | 9.5 | 16 | 19 | 14 | 40 | 34 | 12 | 924 | 35.9
| 42.5 | 3.15 | 303 | 145.4 | 812 | 1 | 2.63 | 4.75 | 9.5 | 16 | 19 | 14 | 40 | 34 | 12 | 922 | 34.1
| 42.5 | 3.15 | 247 | 113.6 | 846 | 1 | 2.63 | 4.75 | 9.5 | 16 | 19 | 14 | 40 | 34 | 12 | 905 | 35.6
| 42.5 | 3.15 | 291 | 136.8 | 889 | 1 | 2.63 | 4.75 | 9.5 | 16 | 19 | 14 | 40 | 34 | 12 | 878 | 33.8
| 42.5 | 3.15 | 302 | 141.9 | 879 | 1 | 2.63 | 4.75 | 9.5 | 16 | 19 | 14 | 40 | 34 | 12 | 862 | 34.1
| 42.5 | 3.15 | 300 | 132 | 868 | 1 | 2.63 | 4.75 | 9.5 | 16 | 19 | 14 | 40 | 34 | 12 | 903 | 35.8
| 42.5 | 3.15 | 305 | 146.4 | 812 | 1 | 2.63 | 4.75 | 9.5 | 16 | 19 | 14 | 40 | 34 | 12 | 956 | 32.6
| 42.5 | 3.15 | 299 | 134.6 | 815 | 1 | 2.63 | 4.75 | 9.5 | 16 | 19 | 14 | 40 | 34 | 12 | 940 | 34.9
| 42.5 | 3.15 | 300 | 144 | 807 | 1 | 2.63 | 4.75 | 9.5 | 16 | 19 | 14 | 40 | 34 | 12 | 923 | 34
| 42.5 | 3.15 | 306 | 140.8 | 754 | 1 | 2.63 | 4.75 | 9.5 | 16 | 19 | 14 | 40 | 34 | 12 | 978 | 38.3
| 42.5 | 3.15 | 297 | 145.5 | 800 | 1 | 2.63 | 4.75 | 9.5 | 16 | 19 | 14 | 40 | 34 | 12 | 946 | 35.4
| 42.5 | 3.15 | 304 | 139.8 | 863 | 1 | 2.63 | 4.75 | 9.5 | 16 | 19 | 14 | 40 | 34 | 12 | 888 | 34.8
| 42.5 | 3.15 | 284 | 136.3 | 794 | 1 | 2.63 | 4.75 | 9.5 | 16 | 19 | 14 | 40 | 34 | 12 | 965 | 33.7
| 42.5 | 3.15 | 309 | 142.1 | 730 | 1 | 2.63 | 4.75 | 9.5 | 16 | 19 | 14 | 40 | 34 | 12 | 947 | 37.8
| 42.5 | 3.15 | 326 | 150 | 732 | 1 | 2.63 | 4.75 | 9.5 | 16 | 19 | 14 | 40 | 34 | 12 | 951 | 37.6
| 42.5 | 3.15 | 325 | 139.8 | 784 | 1 | 2.63 | 4.75 | 9.5 | 16 | 19 | 14 | 40 | 34 | 12 | 927 | 36.8
| 42.5 | 3.15 | 348 | 142.7 | 713 | 1 | 2.63 | 4.75 | 9.5 | 16 | 19 | 14 | 40 | 34 | 12 | 977 | 37.6
| 42.5 | 3.15 | 346 | 141.9 | 704 | 1 | 2.63 | 4.75 | 9.5 | 16 | 19 | 14 | 40 | 34 | 12 | 983 | 37.9
| 42.5 | 3.15 | 336 | 141.1 | 804 | 1 | 2.63 | 4.75 | 9.5 | 16 | 19 | 14 | 40 | 34 | 12 | 889 | 36.6
(Moutassem and Chidiac, 2016) | 42.5 | 3.15 | 329 | 144.8 | 812 | 1 | 2.63 | 4.75 | 9.5 | 16 | 19 | 14 | 40 | 34 | 12 | 882 | 37
| 42.5 | 3.15 | 324 | 142.6 | 785 | 1 | 2.63 | 4.75 | 9.5 | 16 | 19 | 14 | 40 | 34 | 12 | 920 | 37.6
| 42.5 | 3.15 | 314 | 138.2 | 780 | 1 | 2.63 | 4.75 | 9.5 | 16 | 19 | 14 | 40 | 34 | 12 | 921 | 36.9
| 42.5 | 3.15 | 316 | 139 | 791 | 1 | 2.63 | 4.75 | 9.5 | 16 | 19 | 14 | 40 | 34 | 12 | 923 | 37.8
| 42.5 | 3.15 | 317 | 130 | 811 | 1 | 2.63 | 4.75 | 9.5 | 16 | 19 | 14 | 40 | 34 | 12 | 936 | 40.5
| 42.5 | 3.15 | 327 | 140.6 | 813 | 1 | 2.63 | 4.75 | 9.5 | 16 | 19 | 14 | 40 | 34 | 12 | 891 | 37.7
| 42.5 | 3.15 | 327 | 143.9 | 783 | 1 | 2.63 | 4.75 | 9.5 | 16 | 19 | 14 | 40 | 34 | 12 | 956 | 36
| 42.5 | 3.15 | 314 | 150.7 | 786 | 1 | 2.63 | 4.75 | 9.5 | 16 | 19 | 14 | 40 | 34 | 12 | 879 | 37.6
| 42.5 | 3.15 | 319 | 143.6 | 818 | 1 | 2.63 | 4.75 | 9.5 | 16 | 19 | 14 | 40 | 34 | 12 | 883 | 36.3
| 42.5 | 3.15 | 306 | 134.6 | 780 | 1 | 2.63 | 4.75 | 9.5 | 16 | 19 | 14 | 40 | 34 | 12 | 900 | 41.6
| 42.5 | 3.15 | 312 | 137.3 | 783 | 1 | 2.63 | 4.75 | 9.5 | 16 | 19 | 14 | 40 | 34 | 12 | 914 | 39.5
| 42.5 | 3.15 | 336 | 134.4 | 760 | 1 | 2.63 | 4.75 | 9.5 | 16 | 19 | 14 | 40 | 34 | 12 | 970 | 36.2
| 42.5 | 3.15 | 318 | 155.8 | 771 | 1 | 2.63 | 4.75 | 9.5 | 16 | 19 | 14 | 40 | 34 | 12 | 954 | 37.7
| 42.5 | 3.15 | 322 | 135.2 | 782 | 1 | 2.63 | 4.75 | 9.5 | 16 | 19 | 14 | 40 | 34 | 12 | 937 | 38.5
| 42.5 | 3.15 | 293 | 128.9 | 768 | 1 | 2.63 | 4.75 | 9.5 | 16 | 19 | 14 | 40 | 34 | 12 | 969 | 37.5
| 32.5 | 3.15 | 222 | 197.6 | 945 | 1 | 2.64 | 2.36 | 4.75 | 12.6 | 15 | 30 | 22 | 42 | 6 | 977 | 20.9
| 32.5 | 3.15 | 223 | 178.4 | 795 | 1 | 2.64 | 2.36 | 4.75 | 12.6 | 15 | 30 | 22 | 42 | 6 | 1137 | 24.6
| 32.5 | 3.15 | 223 | 165 | 795 | 1 | 2.64 | 2.36 | 4.75 | 12.6 | 15 | 30 | 22 | 42 | 6 | 1163 | 25.7
| 32.5 | 3.15 | 223 | 162.8 | 808 | 1 | 2.64 | 2.36 | 4.75 | 12.6 | 15 | 30 | 22 | 42 | 6 | 1159 | 25.7
| 32.5 | 3.15 | 335 | 187.6 | 821 | 1 | 2.64 | 2.36 | 4.75 | 12.6 | 15 | 30 | 22 | 42 | 6 | 985 | 42
| 32.5 | 3.15 | 336 | 171.4 | 722 | 1 | 2.64 | 2.36 | 4.75 | 12.6 | 15 | 30 | 22 | 42 | 6 | 1143 | 42.4
| 32.5 | 3.15 | 334 | 167 | 721 | 1 | 2.64 | 2.36 | 4.75 | 12.6 | 15 | 30 | 22 | 42 | 6 | 1163 | 41.1
| 32.5 | 3.15 | 335 | 160.8 | 734 | 1 | 2.64 | 2.36 | 4.75 | 12.6 | 15 | 30 | 22 | 42 | 6 | 1161 | 39.3
| 32.5 | 3.15 | 445 | 195.8 | 721 | 1 | 2.64 | 2.36 | 4.75 | 12.6 | 15 | 30 | 22 | 42 | 6 | 982 | 48.8
| 32.5 | 3.15 | 442 | 181.2 | 616 | 1 | 2.64 | 2.36 | 4.75 | 12.6 | 15 | 30 | 22 | 42 | 6 | 1129 | 46.8
| 32.5 | 3.15 | 442 | 172.4 | 622 | 1 | 2.64 | 2.36 | 4.75 | 12.6 | 15 | 30 | 22 | 42 | 6 | 1158 | 45.8
| 32.5 | 3.15 | 441 | 172 | 632 | 1 | 2.64 | 2.36 | 4.75 | 12.6 | 15 | 30 | 22 | 42 | 6 | 1148 | 42.5
| 32.5 | 3.15 | 219 | 188.3 | 879 | 1 | 2.64 | 2.36 | 4.75 | 12.6 | 15 | 30 | 22 | 42 | 6 | 963 | 21.3
| 32.5 | 3.15 | 221 | 165.8 | 768 | 1 | 2.64 | 2.36 | 4.75 | 12.6 | 15 | 30 | 22 | 42 | 6 | 1125 | 26.5
| 32.5 | 3.15 | 221 | 154.7 | 771 | 1 | 2.64 | 2.36 | 4.75 | 12.6 | 15 | 30 | 22 | 42 | 6 | 1151 | 27.1
| 32.5 | 3.15 | 220 | 154 | 789 | 1 | 2.64 | 2.36 | 4.75 | 12.6 | 15 | 30 | 22 | 42 | 6 | 1145 | 26
| 32.5 | 3.15 | 337 | 178.6 | 778 | 1 | 2.64 | 2.36 | 4.75 | 12.6 | 15 | 30 | 22 | 42 | 6 | 990 | 42.7
| 32.5 | 3.15 | 337 | 161.8 | 661 | 1 | 2.64 | 2.36 | 4.75 | 12.6 | 15 | 30 | 22 | 42 | 6 | 1146 | 39.3
| 32.5 | 3.15 | 337 | 155 | 649 | 1 | 2.64 | 2.36 | 4.75 | 12.6 | 15 | 30 | 22 | 42 | 6 | 1174 | 39.4
| 32.5 | 3.15 | 338 | 152.1 | 664 | 1 | 2.64 | 2.36 | 4.75 | 12.6 | 15 | 30 | 22 | 42 | 6 | 1170 | 37.7
| 32.5 | 3.15 | 451 | 184.9 | 654 | 1 | 2.64 | 2.36 | 4.75 | 12.6 | 15 | 30 | 22 | 42 | 6 | 995 | 47
| 32.5 | 3.15 | 444 | 173.2 | 550 | 1 | 2.64 | 2.36 | 4.75 | 12.6 | 15 | 30 | 22 | 42 | 6 | 1132 | 41.5
| 32.5 | 3.15 | 451 | 171.4 | 521 | 1 | 2.64 | 2.36 | 4.75 | 12.6 | 15 | 30 | 22 | 42 | 6 | 1177 | 39.5
| 32.5 | 3.15 | 453 | 167.6 | 537 | 1 | 2.64 | 2.36 | 4.75 | 12.6 | 15 | 30 | 22 | 42 | 6 | 1174 | 38.8
(Namyong et al., 2004) | 32.5 | 3.14 | 289 | 174 | 933 | 3 | 2.62 | 2.36 | 4.75 | 9.5 | 16 | 10 | 60 | 20 | 10 | 900 | 26.9
| 32.5 | 3.15 | 308 | 184 | 927 | 3 | 2.62 | 2.36 | 4.75 | 9.5 | 16 | 10 | 60 | 20 | 10 | 860 | 30.3
| 32.5 | 3.15 | 302 | 183 | 926 | 3 | 2.63 | 2.36 | 4.75 | 9.5 | 16 | 45 | 40 | 10 | 5 | 860 | 29
| 32.5 | 3.15 | 301 | 173 | 961 | 3 | 2.62 | 2.36 | 4.75 | 9.5 | 16 | 10 | 60 | 20 | 10 | 863 | 32.6
| 32.5 | 3.15 | 315 | 190 | 904 | 3 | 2.62 | 2.36 | 4.75 | 9.5 | 16 | 10 | 60 | 20 | 10 | 862 | 30.1
| 32.5 | 3.15 | 309 | 190 | 911 | 3 | 2.62 | 2.36 | 4.75 | 9.5 | 16 | 10 | 60 | 20 | 10 | 859 | 28.4
| 32.5 | 3.15 | 309 | 184 | 821 | 3 | 2.63 | 2.36 | 4.75 | 9.5 | 16 | 45 | 40 | 10 | 5 | 975 | 28.5
| 32.5 | 3.14 | 368 | 164 | 886 | 3 | 2.62 | 2.36 | 4.75 | 9.5 | 16 | 10 | 60 | 20 | 10 | 942 | 38.1
TABLE A1. (Continued)
References | Cement Grade (MPa) | Cement Density | Cement Content (kg/m3) | Water Content (kg/m3) | Fine Aggerate Content (kg/m3) | Coarse Aggerate Type | Coarse Aggerate Density (g/cm3) | Coarse Aggregate Size (mm) |  |  |  | Coarse Aggregate Size Percentage |  |  |  | Coarse Aggerate Content (kg/m3) | 28 days Concrete Strength (MPa)
(g/cm3)
[6 empty] | 1. Crushed Limestone 2. Crushed Shale 3. Crushed Granite 4. Crushed Basalt 5. Crushed Griotte |  | Larger | Large | Medium | Small | Larger | Large | Medium | Small
(Namyong et al., 2004) | 32.5 | 3.14 | 368 | 164 | 886 | 3 | 2.62 | 2.36 | 4.75 | 9.5 | 16 | 10 | 60 | 20 | 10 | 942 | 42.2
| 32.5 | 3.14 | 368 | 178 | 805 | 3 | 2.62 | 2.36 | 4.75 | 9.5 | 16 | 10 | 60 | 20 | 10 | 988 | 33.4
| 32.5 | 3.14 | 360 | 178 | 858 | 3 | 2.62 | 2.36 | 4.75 | 9.5 | 16 | 10 | 60 | 20 | 10 | 914 | 37.6
| 32.5 | 3.14 | 340 | 178 | 839 | 3 | 2.62 | 2.36 | 4.75 | 9.5 | 16 | 10 | 60 | 20 | 10 | 931 | 35.5
| 32.5 | 3.14 | 371 | 165 | 810 | 3 | 2.62 | 2.36 | 4.75 | 9.5 | 16 | 10 | 60 | 20 | 10 | 1000 | 34.1
| 32.5 | 3.14 | 367 | 164 | 847 | 3 | 2.62 | 2.36 | 4.75 | 9.5 | 16 | 10 | 60 | 20 | 10 | 940 | 35.2
| 32.5 | 3.14 | 348 | 169 | 882 | 3 | 2.62 | 2.36 | 4.75 | 9.5 | 16 | 10 | 60 | 20 | 10 | 902 | 39
| 32.5 | 3.14 | 370 | 181 | 866 | 3 | 2.62 | 2.36 | 4.75 | 9.5 | 16 | 10 | 60 | 20 | 10 | 887 | 37.5
| 32.5 | 3.15 | 342 | 171 | 885 | 3 | 2.63 | 2.36 | 4.75 | 9.5 | 16 | 45 | 40 | 10 | 5 | 913 | 38.7
| 32.5 | 3.14 | 348 | 169 | 882 | 3 | 2.62 | 2.36 | 4.75 | 9.5 | 16 | 10 | 60 | 20 | 10 | 902 | 38.8
| 32.5 | 3.14 | 370 | 181 | 866 | 3 | 2.62 | 2.36 | 4.75 | 9.5 | 16 | 10 | 60 | 20 | 10 | 887 | 37.4
| 32.5 | 3.15 | 342 | 171 | 885 | 3 | 2.63 | 2.36 | 4.75 | 9.5 | 16 | 45 | 40 | 10 | 5 | 913 | 38.6
| 32.5 | 3.14 | 370 | 181 | 866 | 3 | 2.63 | 2.36 | 4.75 | 9.5 | 16 | 45 | 40 | 10 | 5 | 887 | 39.9
| 32.5 | 3.14 | 342 | 171 | 885 | 3 | 2.62 | 2.36 | 4.75 | 9.5 | 16 | 10 | 60 | 20 | 10 | 913 | 41
| 32.5 | 3.15 | 364 | 181 | 865 | 3 | 2.62 | 2.36 | 4.75 | 9.5 | 16 | 10 | 60 | 20 | 10 | 874 | 38.7
| 32.5 | 3.15 | 400 | 179 | 835 | 3 | 2.67 | 2.36 | 4.75 | 9.5 | 16 | 44 | 37 | 13 | 6 | 874 | 37
| 32.5 | 3.15 | 397 | 180 | 790 | 3 | 2.67 | 2.36 | 4.75 | 9.5 | 16 | 44 | 37 | 13 | 6 | 894 | 37
| 32.5 | 3.15 | 393 | 183 | 759 | 3 | 2.6 | 2.36 | 4.75 | 9.5 | 16 | 6 | 59 | 23 | 12 | 981 | 36.5
| 32.5 | 3.15 | 350 | 175 | 804 | 3 | 2.6 | 2.36 | 4.75 | 9.5 | 16 | 6 | 59 | 23 | 12 | 955 | 36.6
| 32.5 | 3.15 | 389 | 183 | 778 | 3 | 2.6 | 2.36 | 4.75 | 9.5 | 16 | 6 | 59 | 23 | 12 | 962 | 33.1
| 32.5 | 3.15 | 389 | 184 | 778 | 3 | 2.6 | 2.36 | 4.75 | 9.5 | 16 | 6 | 59 | 23 | 12 | 962 | 31.6
| 32.5 | 3.15 | 383 | 184 | 810 | 3 | 2.62 | 2.36 | 4.75 | 9.5 | 16 | 10 | 60 | 20 | 10 | 924 | 34.4
| 32.5 | 3.15 | 378 | 183 | 807 | 3 | 2.63 | 2.36 | 4.75 | 9.5 | 16 | 45 | 40 | 10 | 5 | 902 | 35.8
| 32.5 | 3.15 | 378 | 183 | 818 | 3 | 2.63 | 2.36 | 4.75 | 9.5 | 16 | 45 | 40 | 10 | 5 | 924 | 35.9
| 32.5 | 3.15 | 385 | 184 | 812 | 3 | 2.63 | 2.36 | 4.75 | 9.5 | 16 | 45 | 40 | 10 | 5 | 922 | 34.1
| 32.5 | 3.15 | 383 | 175 | 846 | 3 | 2.62 | 2.36 | 4.75 | 9.5 | 16 | 10 | 60 | 20 | 10 | 905 | 35.6
| 32.5 | 3.15 | 370 | 173 | 889 | 3 | 2.62 | 2.36 | 4.75 | 9.5 | 16 | 10 | 60 | 20 | 10 | 878 | 33.8
| 32.5 | 3.15 | 383 | 179 | 879 | 3 | 2.62 | 2.36 | 4.75 | 9.5 | 16 | 10 | 60 | 20 | 10 | 862 | 34.1
| 32.5 | 3.15 | 380 | 168 | 868 | 3 | 2.62 | 2.36 | 4.75 | 9.5 | 16 | 10 | 60 | 20 | 10 | 903 | 35.8
| 32.5 | 3.15 | 381 | 182 | 812 | 3 | 2.6 | 2.36 | 4.75 | 9.5 | 16 | 6 | 59 | 23 | 12 | 956 | 32.6
| 32.5 | 3.15 | 381 | 172 | 815 | 3 | 2.62 | 2.36 | 4.75 | 9.5 | 16 | 10 | 60 | 20 | 10 | 940 | 34.9
| 32.5 | 3.15 | 378 | 183 | 807 | 3 | 2.62 | 2.36 | 4.75 | 9.5 | 16 | 10 | 60 | 20 | 10 | 923 | 34
| 32.5 | 3.15 | 401 | 184 | 754 | 3 | 2.67 | 2.36 | 4.75 | 9.5 | 16 | 44 | 37 | 13 | 6 | 978 | 38.3
| 32.5 | 3.15 | 381 | 185 | 800 | 3 | 2.67 | 2.36 | 4.75 | 9.5 | 16 | 44 | 37 | 13 | 6 | 946 | 35.4
| 32.5 | 3.15 | 383 | 179 | 879 | 3 | 2.63 | 2.36 | 4.75 | 9.5 | 16 | 45 | 40 | 10 | 5 | 862 | 34.7
| 32.5 | 3.15 | 380 | 168 | 868 | 3 | 2.63 | 2.36 | 4.75 | 9.5 | 16 | 45 | 40 | 10 | 5 | 903 | 35.2
| 32.5 | 3.15 | 383 | 175 | 863 | 3 | 2.63 | 2.36 | 4.75 | 9.5 | 16 | 45 | 40 | 10 | 5 | 888 | 34.8
| 32.5 | 3.15 | 360 | 172 | 794 | 3 | 2.62 | 2.36 | 4.75 | 9.5 | 16 | 10 | 60 | 20 | 10 | 965 | 33.7
| 32.5 | 3.15 | 412 | 189 | 730 | 2 | 2.65 | 2.36 | 4.75 | 9.5 | 16 | 44 | 35 | 13 | 8 | 947 | 37.8
| 32.5 | 3.15 | 411 | 189 | 732 | 2 | 2.65 | 2.36 | 4.75 | 9.5 | 16 | 44 | 35 | 13 | 8 | 951 | 37.6
| 32.5 | 3.15 | 421 | 180 | 784 | 2 | 2.65 | 2.36 | 4.75 | 9.5 | 16 | 44 | 35 | 13 | 8 | 927 | 37.7
| 32.5 | 3.15 | 450 | 184 | 713 | 2 | 2.65 | 2.36 | 4.75 | 9.5 | 16 | 44 | 35 | 13 | 8 | 977 | 37.6
| 32.5 | 3.15 | 453 | 184 | 704 | 2 | 2.65 | 2.36 | 4.75 | 9.5 | 16 | 44 | 35 | 13 | 8 | 983 | 37.9
| 32.5 | 3.15 | 436 | 183 | 804 | 2 | 2.65 | 2.36 | 4.75 | 9.5 | 16 | 44 | 35 | 13 | 8 | 889 | 36.6
| 32.5 | 3.15 | 424 | 187 | 812 | 2 | 2.65 | 2.36 | 4.75 | 9.5 | 16 | 44 | 35 | 13 | 8 | 882 | 37
TABLE A1. (Continued)
References | Cement Grade (MPa) | Cement Density | Cement Content (kg/m3) | Water Content (kg/m3) | Fine Aggerate Content (kg/m3) | Coarse Aggerate Type | Coarse Aggerate Density (g/cm3) | Coarse Aggregate Size (mm) |  |  |  | Coarse Aggregate Size Percentage |  |  |  | Coarse Aggerate Content (kg/m3) | 28 days Concrete Strength (MPa)
(g/cm3)
[6 empty] | 1. Crushed Limestone 2. Crushed Shale 3. Crushed Granite 4. Crushed Basalt 5. Crushed Griotte |  | Larger | Large | Medium | Small | Larger | Large | Medium | Small
(Namyong et al., 2004) | 32.5 | 3.15 | 420 | 183 | 785 | 2 | 2.65 | 2.36 | 4.75 | 9.5 | 16 | 44 | 35 | 13 | 8 | 920 | 37.6
| 32.5 | 3.15 | 413 | 183 | 780 | 2 | 2.65 | 2.36 | 4.75 | 9.5 | 16 | 44 | 35 | 13 | 8 | 921 | 36.9
| 32.5 | 3.15 | 413 | 183 | 791 | 2 | 2.65 | 2.36 | 4.75 | 9.5 | 16 | 44 | 35 | 13 | 8 | 923 | 37.8
| 32.5 | 3.15 | 410 | 168 | 811 | 2 | 2.67 | 2.36 | 4.75 | 9.5 | 16 | 44 | 37 | 13 | 6 | 936 | 40.5
| 32.5 | 3.15 | 424 | 180 | 813 | 2 | 2.67 | 2.36 | 4.75 | 9.5 | 16 | 44 | 37 | 13 | 6 | 891 | 37.7
| 32.5 | 3.15 | 413 | 183 | 783 | 3 | 2.62 | 2.36 | 4.75 | 9.5 | 16 | 10 | 60 | 20 | 10 | 956 | 36
| 32.5 | 3.15 | 405 | 196 | 786 | 3 | 2.62 | 2.36 | 4.75 | 9.5 | 16 | 10 | 60 | 20 | 10 | 879 | 37.6
| 32.5 | 3.15 | 414 | 187 | 818 | 3 | 2.62 | 2.36 | 4.75 | 9.5 | 16 | 10 | 60 | 20 | 10 | 883 | 36.3
| 32.5 | 3.15 | 413 | 183 | 780 | 3 | 2.65 | 2.36 | 4.75 | 9.5 | 16 | 44 | 35 | 13 | 8 | 900 | 41.6
| 32.5 | 3.15 | 413 | 183 | 783 | 3 | 2.65 | 2.36 | 4.75 | 9.5 | 16 | 44 | 35 | 13 | 8 | 914 | 39.5
| 32.5 | 3.15 | 447 | 176 | 760 | 3 | 2.62 | 2.36 | 4.75 | 9.5 | 16 | 10 | 60 | 20 | 10 | 970 | 36.2
| 32.5 | 3.15 | 416 | 182 | 771 | 3 | 2.62 | 2.36 | 4.75 | 9.5 | 16 | 10 | 60 | 20 | 10 | 954 | 37.7
| 32.5 | 3.15 | 424 | 180 | 813 | 3 | 2.65 | 2.36 | 4.75 | 9.5 | 16 | 44 | 35 | 13 | 8 | 891 | 38.7
| 32.5 | 3.15 | 422 | 175 | 782 | 3 | 2.65 | 2.36 | 4.75 | 9.5 | 16 | 44 | 35 | 13 | 8 | 937 | 38.5
| 32.5 | 3.15 | 390 | 171 | 768 | 3 | 2.63 | 2.36 | 4.75 | 9.5 | 16 | 45 | 40 | 10 | 5 | 969 | 37.5
(Shariq et al., 2012) | 43 | 3.15 | 453.5 | 181.4 | 707.5 | 1 | 2.63 | 4.75 | 9.5 | 12 | 14 | 14 | 26 | 32 | 28 | 1061.3 | 51.12
| 43 | 3.15 | 404.6 | 161.8 | 744.4 | 1 | 2.63 | 4.75 | 9.5 | 12 | 14 | 14 | 26 | 32 | 28 | 1116.6 | 50.6
| 43 | 3.15 | 365.1 | 146 | 774 | 1 | 2.63 | 4.75 | 9.5 | 12 | 14 | 14 | 26 | 32 | 28 | 1161.1 | 43.22
| 43 | 3.15 | 332.7 | 133.1 | 798.5 | 1 | 2.63 | 4.75 | 9.5 | 12 | 14 | 14 | 26 | 32 | 28 | 1197.7 | 41.59
| 43 | 3.15 | 444.6 | 177.8 | 641.5 | 1 | 2.63 | 4.75 | 9.5 | 12 | 14 | 14 | 26 | 32 | 28 | 1092.3 | 51.4
TABLE A1. (Continued)
References | Cement Grade (MPa) | Cement Density | Cement Content (kg/m3) | Water Content (kg/m3) | Fine Aggerate Content (kg/m3) | Coarse Aggerate Type | Coarse Aggerate Density (g/cm3) | Coarse Aggregate Size (mm) |  |  |  | Coarse Aggregate Size Percentage |  |  |  | Coarse Aggerate Content (kg/m3) | 28 days Concrete Strength (MPa)
(g/cm3)
[6 empty] | 1. Crushed Limestone 2. Crushed Shale 3. Crushed Granite 4. Crushed Basalt 5. Crushed Griotte |  | Larger | Large | Medium | Small | Larger | Large | Medium | Small
(Shariq et al., 2012) | 43 | 3.15 | 396.1 | 158.5 | 674.2 | 1 | 2.63 | 4.75 | 9.5 | 12 | 14 | 14 | 26 | 32 | 28 | 1148 | 50.8
| 43 | 3.15 | 357.2 | 142.9 | 700.5 | 1 | 2.63 | 4.75 | 9.5 | 12 | 14 | 14 | 26 | 32 | 28 | 1192.8 | 44.22
| 43 | 3.15 | 325.3 | 130.1 | 722.1 | 1 | 2.63 | 4.75 | 9.5 | 12 | 14 | 14 | 26 | 32 | 28 | 1229.6 | 41.9
| 43 | 3.15 | 438.8 | 175.5 | 598.9 | 1 | 2.63 | 4.75 | 9.5 | 12 | 14 | 14 | 26 | 32 | 28 | 1112.3 | 50.8
| 43 | 3.15 | 390.7 | 156.3 | 629.1 | 1 | 2.63 | 4.75 | 9.5 | 12 | 14 | 14 | 26 | 32 | 28 | 1168.3 | 49.28
| 43 | 3.15 | 352.2 | 140.9 | 653.3 | 1 | 2.63 | 4.75 | 9.5 | 12 | 14 | 14 | 26 | 32 | 28 | 1213.2 | 43.38
| 43 | 3.15 | 320.5 | 128.2 | 673.1 | 1 | 2.63 | 4.75 | 9.5 | 12 | 14 | 14 | 26 | 32 | 28 | 1250 | 36
| 43 | 3.15 | 425 | 170 | 497.2 | 1 | 2.63 | 4.75 | 9.5 | 12 | 14 | 14 | 26 | 32 | 28 | 1160.1 | 49.41
| 43 | 3.15 | 377.8 | 151.1 | 521.4 | 1 | 2.63 | 4.75 | 9.5 | 12 | 14 | 14 | 26 | 32 | 28 | 1216.6 | 46.4
| 43 | 3.15 | 340.1 | 136 | 540.7 | 1 | 2.63 | 4.75 | 9.5 | 12 | 14 | 14 | 26 | 32 | 28 | 1261.7 | 38.7
| 43 | 3.15 | 309.2 | 123.7 | 556.6 | 1 | 2.63 | 4.75 | 9.5 | 12 | 14 | 14 | 26 | 32 | 28 | 1298.7 | 36.2
| 43 | 3.15 | 429.3 | 193.2 | 669.6 | 1 | 2.63 | 4.75 | 9.5 | 12 | 14 | 14 | 26 | 32 | 28 | 1004.5 | 47.48
| 43 | 3.15 | 383.1 | 172.4 | 705 | 1 | 2.63 | 4.75 | 9.5 | 12 | 14 | 14 | 26 | 32 | 28 | 1057.5 | 46.95
| 43 | 3.15 | 346 | 155.7 | 733.5 | 1 | 2.63 | 4.75 | 9.5 | 12 | 14 | 14 | 26 | 32 | 28 | 1100.2 | 45.29
| 43 | 3.15 | 315.4 | 141.9 | 756.9 | 1 | 2.63 | 4.75 | 9.5 | 12 | 14 | 14 | 26 | 32 | 28 | 1135.4 | 43.79
| 43 | 3.15 | 421.2 | 189.5 | 607.8 | 1 | 2.63 | 4.75 | 9.5 | 12 | 14 | 14 | 26 | 32 | 28 | 1034.9 | 47.84
| 43 | 3.15 | 375.6 | 169 | 639.3 | 1 | 2.63 | 4.75 | 9.5 | 12 | 14 | 14 | 26 | 32 | 28 | 1088.5 | 47.1
| 43 | 3.15 | 338.9 | 152.5 | 664.6 | 1 | 2.63 | 4.75 | 9.5 | 12 | 14 | 14 | 26 | 32 | 28 | 1131.5 | 46.23
| 43 | 3.15 | 308.7 | 138.9 | 685.4 | 1 | 2.63 | 4.75 | 9.5 | 12 | 14 | 14 | 26 | 32 | 28 | 1167 | 44.1
| 43 | 3.15 | 416 | 187.2 | 567.9 | 1 | 2.63 | 4.75 | 9.5 | 12 | 14 | 14 | 26 | 32 | 28 | 1054.6 | 41.05
| 43 | 3.15 | 370.7 | 166.8 | 596.9 | 1 | 2.63 | 4.75 | 9.5 | 12 | 14 | 14 | 26 | 32 | 28 | 1108.5 | 38.87
| 43 | 3.15 | 334.3 | 150.4 | 620.2 | 1 | 2.63 | 4.75 | 9.5 | 12 | 14 | 14 | 26 | 32 | 28 | 1151.7 | 36.5
| 43 | 3.15 | 304.4 | 137 | 639.3 | 1 | 2.63 | 4.75 | 9.5 | 12 | 14 | 14 | 26 | 32 | 28 | 1187.3 | 34.12
| 43 | 3.15 | 403.6 | 181.6 | 472.2 | 1 | 2.63 | 4.75 | 9.5 | 12 | 14 | 14 | 26 | 32 | 28 | 1101.7 | 38.6
| 43 | 3.15 | 359.1 | 161.6 | 495.5 | 1 | 2.63 | 4.75 | 9.5 | 12 | 14 | 14 | 26 | 32 | 28 | 1156.2 | 37.2
| 43 | 3.15 | 323.4 | 145.5 | 514.2 | 1 | 2.63 | 4.75 | 9.5 | 12 | 14 | 14 | 26 | 32 | 28 | 1199.9 | 36.1
| 43 | 3.15 | 294.2 | 132.4 | 529.6 | 1 | 2.63 | 4.75 | 9.5 | 12 | 14 | 14 | 26 | 32 | 28 | 1235.7 | 32.6
| 43 | 3.15 | 407.4 | 203.7 | 635.6 | 1 | 2.63 | 4.75 | 9.5 | 12 | 14 | 14 | 26 | 32 | 28 | 953.4 | 42.18
| 43 | 3.15 | 363.9 | 181.9 | 669.5 | 1 | 2.63 | 4.75 | 9.5 | 12 | 14 | 14 | 26 | 32 | 28 | 1004.3 | 40.31
| 43 | 3.15 | 328.7 | 164.4 | 696.9 | 1 | 2.63 | 4.75 | 9.5 | 12 | 14 | 14 | 26 | 32 | 28 | 1045.4 | 39.45
| 43 | 3.15 | 299.8 | 149.9 | 719.5 | 1 | 2.63 | 4.75 | 9.5 | 12 | 14 | 14 | 26 | 32 | 28 | 1079.2 | 35.36
| 43 | 3.15 | 400.2 | 200.1 | 577.5 | 1 | 2.63 | 4.75 | 9.5 | 12 | 14 | 14 | 26 | 32 | 28 | 983.3 | 43.19
| 43 | 3.15 | 357.1 | 178.5 | 607.7 | 1 | 2.63 | 4.75 | 9.5 | 12 | 14 | 14 | 26 | 32 | 28 | 1034.8 | 40.92
| 43 | 3.15 | 322.3 | 161.2 | 632.1 | 1 | 2.63 | 4.75 | 9.5 | 12 | 14 | 14 | 26 | 32 | 28 | 1076.3 | 40.2
| 43 | 3.15 | 293.8 | 146.9 | 652.1 | 1 | 2.63 | 4.75 | 9.5 | 12 | 14 | 14 | 26 | 32 | 28 | 1110.4 | 36.23
| 43 | 3.15 | 395.5 | 197.7 | 539.9 | 1 | 2.63 | 4.75 | 9.5 | 12 | 14 | 14 | 26 | 32 | 28 | 1002.6 | 39.77
| 43 | 3.15 | 352.7 | 176.3 | 567.8 | 1 | 2.63 | 4.75 | 9.5 | 12 | 14 | 14 | 26 | 32 | 28 | 1054.5 | 38.23
| 43 | 3.15 | 318.2 | 159.1 | 590.3 | 1 | 2.63 | 4.75 | 9.5 | 12 | 14 | 14 | 26 | 32 | 28 | 1096.2 | 37.53
| 43 | 3.15 | 289.9 | 144.9 | 608.7 | 1 | 2.63 | 4.75 | 9.5 | 12 | 14 | 14 | 26 | 32 | 28 | 1130.5 | 33.5
| 43 | 3.15 | 384.2 | 192.1 | 449.5 | 1 | 2.63 | 4.75 | 9.5 | 12 | 14 | 14 | 26 | 32 | 28 | 1048.9 | 33.6
| 43 | 3.15 | 342.1 | 171.1 | 472.1 | 1 | 2.63 | 4.75 | 9.5 | 12 | 14 | 14 | 26 | 32 | 28 | 1101.6 | 32.5
| 43 | 3.15 | 308.3 | 154.2 | 490.2 | 1 | 2.63 | 4.75 | 9.5 | 12 | 14 | 14 | 26 | 32 | 28 | 1143.8 | 31.9
| 43 | 3.15 | 280.6 | 140.3 | 505.1 | 1 | 2.63 | 4.75 | 9.5 | 12 | 14 | 14 | 26 | 32 | 28 | 1178.5 | 30.6
| 43 | 3.15 | 369.9 | 221.9 | 577 | 1 | 2.63 | 4.75 | 9.5 | 12 | 14 | 14 | 26 | 32 | 28 | 865.5 | 32.4
| 43 | 3.15 | 330.6 | 198.4 | 608.4 | 1 | 2.63 | 4.75 | 9.5 | 12 | 14 | 14 | 26 | 32 | 28 | 912.6 | 31.9
TABLE A1. (Continued)
References | Cement Grade (MPa) | Cement Density | Cement Content (kg/m3) | Water Content (kg/m3) | Fine Aggerate Content (kg/m3) | Coarse Aggerate Type | Coarse Aggerate Density (g/cm3) | Coarse Aggregate Size (mm) |  |  |  | Coarse Aggregate Size Percentage |  |  |  | Coarse Aggerate Content (kg/m3) | 28 days Concrete Strength (MPa)
(g/cm3)
[6 empty] | 1. Crushed Limestone 2. Crushed Shale 3. Crushed Granite 4. Crushed Basalt 5. Crushed Griotte |  | Larger | Large | Medium | Small | Larger | Large | Medium | Small
(Shariq et al., 2012) | 43 | 3.15 | 299 | 179.4 | 633.8 | 1 | 2.63 | 4.75 | 9.5 | 12 | 14 | 14 | 26 | 32 | 28 | 950.7 | 30.8
| 43 | 3.15 | 272.8 | 163.7 | 654.7 | 1 | 2.63 | 4.75 | 9.5 | 12 | 14 | 14 | 26 | 32 | 28 | 982.1 | 30.2
| 43 | 3.15 | 363.9 | 218.3 | 525.1 | 1 | 2.63 | 4.75 | 9.5 | 12 | 14 | 14 | 26 | 32 | 28 | 894 | 33.1
| 43 | 3.15 | 325 | 195 | 553.2 | 1 | 2.63 | 4.75 | 9.5 | 12 | 14 | 14 | 26 | 32 | 28 | 941.9 | 32.4
| 43 | 3.15 | 293.6 | 176.2 | 575.8 | 1 | 2.63 | 4.75 | 9.5 | 12 | 14 | 14 | 26 | 32 | 28 | 980.5 | 31.5
| 43 | 3.15 | 267.8 | 160.7 | 594.5 | 1 | 2.63 | 4.75 | 9.5 | 12 | 14 | 14 | 26 | 32 | 28 | 1012.3 | 30.8
| 43 | 3.15 | 360 | 216 | 491.4 | 1 | 2.63 | 4.75 | 9.5 | 12 | 14 | 14 | 26 | 32 | 28 | 912.6 | 32
| 43 | 3.15 | 321.4 | 192.8 | 517.4 | 1 | 2.63 | 4.75 | 9.5 | 12 | 14 | 14 | 26 | 32 | 28 | 960.9 | 31.7
| 43 | 3.15 | 290.2 | 174.1 | 538.3 | 1 | 2.63 | 4.75 | 9.5 | 12 | 14 | 14 | 26 | 32 | 28 | 999.8 | 31.2
| 43 | 3.15 | 264.6 | 158.7 | 555.6 | 1 | 2.63 | 4.75 | 9.5 | 12 | 14 | 14 | 26 | 32 | 28 | 1031.8 | 30.9
| 43 | 3.15 | 350.6 | 210.4 | 410.2 | 1 | 2.63 | 4.75 | 9.5 | 12 | 14 | 14 | 26 | 32 | 28 | 957.2 | 29.9
| 43 | 3.15 | 312.6 | 187.5 | 431.3 | 1 | 2.63 | 4.75 | 9.5 | 12 | 14 | 14 | 26 | 32 | 28 | 1006.5 | 28.6
| 43 | 3.15 | 282 | 169.2 | 448.3 | 1 | 2.63 | 4.75 | 9.5 | 12 | 14 | 14 | 26 | 32 | 28 | 1046.1 | 28.4
| 43 | 3.15 | 256.8 | 154.1 | 462.3 | 1 | 2.63 | 4.75 | 9.5 | 12 | 14 | 14 | 26 | 32 | 28 | 1078.7 | 28.8
(Kim et al., 2004) | 42.5 | 3.14 | 273 | 175 | 821 | 1 | 2.64 | 2.36 | 4.75 | 9.5 | 16 | 30 | 36 | 28 | 6 | 967 | 15.68
| 42.5 | 3.14 | 290 | 786 | 819 | 1 | 2.64 | 2.36 | 4.75 | 9.5 | 16 | 30 | 36 | 28 | 6 | 926 | 15.68
| 42.5 | 3.14 | 299 | 792 | 818 | 1 | 2.64 | 2.36 | 4.75 | 9.5 | 16 | 30 | 36 | 28 | 6 | 904 | 15.68
| 42.5 | 3.14 | 294 | 174 | 798 | 1 | 2.64 | 2.36 | 4.75 | 9.5 | 16 | 30 | 36 | 28 | 6 | 975 | 17.64
| 42.5 | 3.14 | 310 | 184 | 798 | 1 | 2.64 | 2.36 | 4.75 | 9.5 | 16 | 30 | 36 | 28 | 6 | 936 | 17.64
| 42.5 | 3.14 | 321 | 191 | 796 | 1 | 2.64 | 2.36 | 4.75 | 9.5 | 16 | 30 | 36 | 28 | 6 | 910 | 17.64
| 42.5 | 3.14 | 322 | 172 | 770 | 1 | 2.64 | 2.36 | 4.75 | 9.5 | 16 | 30 | 36 | 28 | 6 | 986 | 20.58
| 42.5 | 3.14 | 343 | 183 | 767 | 1 | 2.64 | 2.36 | 4.75 | 9.5 | 16 | 30 | 36 | 28 | 6 | 944 | 20.58
| 42.5 | 3.14 | 354 | 189 | 767 | 1 | 2.64 | 2.36 | 4.75 | 9.5 | 16 | 30 | 36 | 28 | 6 | 919 | 20.58
| 42.5 | 3.14 | 353 | 172 | 743 | 1 | 2.64 | 2.36 | 4.75 | 9.5 | 16 | 30 | 36 | 28 | 6 | 991 | 23.52
| 42.5 | 3.14 | 373 | 181 | 741 | 1 | 2.64 | 2.36 | 4.75 | 9.5 | 16 | 30 | 36 | 28 | 6 | 950 | 23.52
| 42.5 | 3.14 | 385 | 187 | 740 | 1 | 2.64 | 2.36 | 4.75 | 9.5 | 16 | 30 | 36 | 28 | 6 | 925 | 23.52
| 42.5 | 3.14 | 383 | 170 | 720 | 1 | 2.64 | 2.36 | 4.75 | 9.5 | 16 | 30 | 36 | 28 | 6 | 994 | 26.46
| 42.5 | 3.14 | 407 | 180 | 717 | 1 | 2.64 | 2.36 | 4.75 | 9.5 | 16 | 30 | 36 | 28 | 6 | 949 | 26.46
| 42.5 | 3.14 | 420 | 186 | 715 | 1 | 2.64 | 2.36 | 4.75 | 9.5 | 16 | 30 | 36 | 28 | 6 | 923 | 26.46
| 42.5 | 3.14 | 413 | 169 | 699 | 1 | 2.64 | 2.36 | 4.75 | 9.5 | 16 | 30 | 36 | 28 | 6 | 993 | 29.4
| 42.5 | 3.14 | 438 | 179 | 695 | 1 | 2.64 | 2.36 | 4.75 | 9.5 | 16 | 30 | 36 | 28 | 6 | 947 | 29.4
TABLE A1. (Continued)
References | Cement Grade (MPa) | Cement Density | Cement Content (kg/m3) | Water Content (kg/m3) | Fine Aggerate Content (kg/m3) | Coarse Aggerate Type | Coarse Aggerate Density (g/cm3) | Coarse Aggregate Size (mm) |  |  |  | Coarse Aggregate Size Percentage |  |  |  | Coarse Aggerate Content (kg/m3) | 28 days Concrete Strength (MPa)
(g/cm3)
[6 empty] | 1. Crushed Limestone 2. Crushed Shale 3. Crushed Granite 4. Crushed Basalt 5. Crushed Griotte |  | Larger | Large | Medium | Small | Larger | Large | Medium | Small
(Kim et al., 2004) | 42.5 | 3.14 | 453 | 185 | 693 | 1 | 2.64 | 2.36 | 4.75 | 9.5 | 16 | 30 | 36 | 28 | 6 | 921 | 29.4
| 42.5 | 3.14 | 469 | 168 | 664 | 1 | 2.64 | 2.36 | 4.75 | 9.5 | 16 | 30 | 36 | 28 | 6 | 985 | 34.3
| 42.5 | 3.14 | 497 | 177 | 660 | 1 | 2.64 | 2.36 | 4.75 | 9.5 | 16 | 30 | 36 | 28 | 6 | 939 | 34.3
| 42.5 | 3.14 | 514 | 183 | 657 | 1 | 2.64 | 2.36 | 4.75 | 9.5 | 16 | 30 | 36 | 28 | 6 | 912 | 34.3
| 42.5 | 3.14 | 519 | 167 | 637 | 1 | 2.64 | 2.36 | 4.75 | 9.5 | 16 | 30 | 36 | 28 | 6 | 972 | 39.2
| 42.5 | 3.14 | 550 | 176 | 632 | 1 | 2.64 | 2.36 | 4.75 | 9.5 | 16 | 30 | 36 | 28 | 6 | 926 | 39.2
| 42.5 | 3.14 | 567 | 182 | 628 | 1 | 2.64 | 2.36 | 4.75 | 9.5 | 16 | 30 | 36 | 28 | 6 | 899 | 39.2
| 42.5 | 3.14 | 287 | 171 | 798 | 1 | 2.64 | 2.36 | 4.75 | 9.5 | 16 | 30 | 36 | 28 | 6 | 991 | 17.64
| 42.5 | 3.14 | 315 | 169 | 771 | 1 | 2.64 | 2.36 | 4.75 | 9.5 | 16 | 30 | 36 | 28 | 6 | 1003 | 20.58
| 42.5 | 3.14 | 343 | 167 | 745 | 1 | 2.64 | 2.36 | 4.75 | 9.5 | 16 | 30 | 36 | 28 | 6 | 1010 | 23.52
| 42.5 | 3.14 | 373 | 166 | 722 | 1 | 2.64 | 2.36 | 4.75 | 9.5 | 16 | 30 | 36 | 28 | 6 | 1011 | 26.46
| 42.5 | 3.14 | 403 | 165 | 700 | 1 | 2.64 | 2.36 | 4.75 | 9.5 | 16 | 30 | 36 | 28 | 6 | 1010 | 29.4
| 42.5 | 3.14 | 300 | 178 | 798 | 1 | 2.64 | 2.36 | 4.75 | 9.5 | 16 | 30 | 36 | 28 | 6 | 959 | 17.64
| 42.5 | 3.14 | 329 | 176 | 770 | 1 | 2.64 | 2.36 | 4.75 | 9.5 | 16 | 30 | 36 | 28 | 6 | 970 | 20.58
| 42.5 | 3.14 | 361 | 175 | 742 | 1 | 2.64 | 2.36 | 4.75 | 9.5 | 16 | 30 | 36 | 28 | 6 | 974 | 23.52
| 42.5 | 3.14 | 394 | 174 | 718 | 1 | 2.64 | 2.36 | 4.75 | 9.5 | 16 | 30 | 36 | 28 | 6 | 974 | 26.46
| 42.5 | 3.14 | 421 | 172 | 698 | 1 | 2.64 | 2.36 | 4.75 | 9.5 | 16 | 30 | 36 | 28 | 6 | 975 | 29.4
| 42.5 | 3.15 | 266 | 168 | 923 | 1 | 2.63 | 2.36 | 4.75 | 9.5 | 16 | 30 | 36 | 28 | 6 | 908 | 15.68
| 42.5 | 3.15 | 279 | 176 | 898 | 1 | 2.63 | 2.36 | 4.75 | 9.5 | 16 | 30 | 36 | 28 | 6 | 901 | 15.68
| 42.5 | 3.15 | 287 | 181 | 883 | 1 | 2.63 | 2.36 | 4.75 | 9.5 | 16 | 30 | 36 | 28 | 6 | 896 | 15.68
| 42.5 | 3.15 | 286 | 168 | 899 | 1 | 2.63 | 2.36 | 4.75 | 9.5 | 16 | 30 | 36 | 28 | 6 | 916 | 17.64
| 42.5 | 3.15 | 300 | 175 | 874 | 1 | 2.63 | 2.36 | 4.75 | 9.5 | 16 | 30 | 36 | 28 | 6 | 914 | 17.64
| 42.5 | 3.15 | 309 | 180 | 859 | 1 | 2.63 | 2.36 | 4.75 | 9.5 | 16 | 30 | 36 | 28 | 6 | 905 | 17.64
| 42.5 | 3.15 | 315 | 166 | 868 | 1 | 2.63 | 2.36 | 4.75 | 9.5 | 16 | 30 | 36 | 28 | 6 | 929 | 20.58
| 42.5 | 3.15 | 331 | 174 | 842 | 1 | 2.63 | 2.36 | 4.75 | 9.5 | 16 | 30 | 36 | 28 | 6 | 918 | 20.58
| 42.5 | 3.15 | 339 | 178 | 829 | 1 | 2.63 | 2.36 | 4.75 | 9.5 | 16 | 30 | 36 | 28 | 6 | 915 | 20.58
| 42.5 | 3.15 | 340 | 166 | 844 | 1 | 2.63 | 2.36 | 4.75 | 9.5 | 16 | 30 | 36 | 28 | 6 | 932 | 23.52
| 42.5 | 3.15 | 356 | 173 | 819 | 1 | 2.63 | 2.36 | 4.75 | 9.5 | 16 | 30 | 36 | 28 | 6 | 923 | 23.52
| 42.5 | 3.15 | 367 | 178 | 805 | 1 | 2.63 | 2.36 | 4.75 | 9.5 | 16 | 30 | 36 | 28 | 6 | 917 | 23.52
| 42.5 | 3.15 | 365 | 165 | 823 | 1 | 2.63 | 2.36 | 4.75 | 9.5 | 16 | 30 | 36 | 28 | 6 | 935 | 26.46
| 42.5 | 3.15 | 381 | 172 | 799 | 1 | 2.63 | 2.36 | 4.75 | 9.5 | 16 | 30 | 36 | 28 | 6 | 926 | 26.46
| 42.5 | 3.15 | 392 | 177 | 784 | 1 | 2.63 | 2.36 | 4.75 | 9.5 | 16 | 30 | 36 | 28 | 6 | 919 | 26.46
| 42.5 | 3.15 | 392 | 164 | 802 | 1 | 2.63 | 2.36 | 4.75 | 9.5 | 16 | 30 | 36 | 28 | 6 | 937 | 29.4
| 42.5 | 3.15 | 412 | 172 | 776 | 1 | 2.63 | 2.36 | 4.75 | 9.5 | 16 | 30 | 36 | 28 | 6 | 925 | 29.4
| 42.5 | 3.15 | 423 | 176 | 761 | 1 | 2.63 | 2.36 | 4.75 | 9.5 | 16 | 30 | 36 | 28 | 6 | 918 | 29.4
| 42.5 | 3.15 | 440 | 163 | 769 | 1 | 2.63 | 2.36 | 4.75 | 9.5 | 16 | 30 | 36 | 28 | 6 | 932 | 34.3
| 42.5 | 3.15 | 461 | 171 | 745 | 1 | 2.63 | 2.36 | 4.75 | 9.5 | 16 | 30 | 36 | 28 | 6 | 920 | 34.3
| 42.5 | 3.15 | 474 | 175 | 729 | 1 | 2.63 | 2.36 | 4.75 | 9.5 | 16 | 30 | 36 | 28 | 6 | 911 | 34.3
| 42.5 | 3.15 | 487 | 162 | 740 | 1 | 2.63 | 2.36 | 4.75 | 9.5 | 16 | 30 | 36 | 28 | 6 | 925 | 39.2
| 42.5 | 3.15 | 514 | 171 | 711 | 1 | 2.63 | 2.36 | 4.75 | 9.5 | 16 | 30 | 36 | 28 | 6 | 908 | 39.2
| 42.5 | 3.15 | 528 | 175 | 696 | 1 | 2.63 | 2.36 | 4.75 | 9.5 | 16 | 30 | 36 | 28 | 6 | 900 | 39.2
| 42.5 | 3.15 | 279 | 164 | 910 | 1 | 2.63 | 2.36 | 4.75 | 9.5 | 16 | 30 | 36 | 28 | 6 | 920 | 17.64
| 42.5 | 3.15 | 310 | 163 | 878 | 1 | 2.63 | 2.36 | 4.75 | 9.5 | 16 | 30 | 36 | 28 | 6 | 931 | 20.58
| 42.5 | 3.15 | 332 | 162 | 856 | 1 | 2.63 | 2.36 | 4.75 | 9.5 | 16 | 30 | 36 | 28 | 6 | 937 | 23.52
| 42.5 | 3.15 | 358 | 162 | 833 | 1 | 2.63 | 2.36 | 4.75 | 9.5 | 16 | 30 | 36 | 28 | 6 | 939 | 26.46
TABLE A1. (Continued)
References | Cement Grade (MPa) | Cement Density | Cement Content (kg/m3) | Water Content (kg/m3) | Fine Aggerate Content (kg/m3) | Coarse Aggerate Type | Coarse Aggerate Density (g/cm3) | Coarse Aggregate Size (mm) |  |  |  | Coarse Aggregate Size Percentage |  |  |  | Coarse Aggerate Content (kg/m3) | 28 days Concrete Strength (MPa)
(g/cm3)
[6 empty] | 1. Crushed Limestone 2. Crushed Shale 3. Crushed Granite 4. Crushed Basalt 5. Crushed Griotte |  | Larger | Large | Medium | Small | Larger | Large | Medium | Small
(Kim et al., 2004) | 42.5 | 3.15 | 385 | 161 | 811 | 1 | 2.63 | 2.36 | 4.75 | 9.5 | 16 | 30 | 36 | 28 | 6 | 947 | 29.4
| 42.5 | 3.15 | 291 | 171 | 890 | 1 | 2.63 | 2.36 | 4.75 | 9.5 | 16 | 30 | 36 | 28 | 6 | 914 | 17.64
| 42.5 | 3.15 | 322 | 170 | 857 | 1 | 2.63 | 2.36 | 4.75 | 9.5 | 16 | 30 | 36 | 28 | 6 | 924 | 20.58
| 42.5 | 3.15 | 346 | 169 | 835 | 1 | 2.63 | 2.36 | 4.75 | 9.5 | 16 | 30 | 36 | 28 | 6 | 929 | 23.52
| 42.5 | 3.15 | 370 | 168 | 814 | 1 | 2.63 | 2.36 | 4.75 | 9.5 | 16 | 30 | 36 | 28 | 6 | 932 | 26.46
| 42.5 | 3.15 | 400 | 168 | 792 | 1 | 2.63 | 2.36 | 4.75 | 9.5 | 16 | 30 | 36 | 28 | 6 | 933 | 29.4

## Sheet6
References |  |  | Cement Grade (MPa) | Cement Content (kg/m3) | Water Content (kg/m3) |  | Fine Aggerate Content (kg/m3) | Coarse Aggerate Content (kg/m3) |  | 28 days Concrete Strength (MPa)
|  | Cement type |  |  |  | w/c ratio |  |  | Total Aggregate
(Moutassem and Chidiac, 2016) | 1 |  | 42 | 483 | 193.2 | 0.4 | 851 | 794 | 1645 | 45.4
| 2 |  | 42 | 322 | 193.2 | 0.6 | 815 | 971 | 1786 | 29.1
| 3 |  | 42 | 513 | 205.2 | 0.4 | 618 | 971 | 1589 | 43.9
| 4 |  | 42 | 342 | 205.2 | 0.6 | 939 | 794 | 1733 | 33.7
| 5 |  | 42 | 460 | 184 | 0.4 | 563 | 1134 | 1697 | 43.1
| 6 |  | 42 | 307 | 184.2 | 0.6 | 898 | 928 | 1826 | 30
| 7 |  | 42 | 493 | 197.2 | 0.4 | 703 | 928 | 1631 | 46
| 8 |  | 42 | 328 | 196.8 | 0.6 | 641 | 1134 | 1775 | 29.9
| 9 |  | 42 | 386 | 193 | 0.5 | 934 | 794 | 1728 | 37.3
| 10 |  | 42 | 250 | 175 | 0.7 | 1100 | 794 | 1894 | 19.6
| 11 |  | 42 | 410 | 205 | 0.5 | 881 | 794 | 1675 | 40
| 12 |  | 42 | 276 | 193.2 | 0.7 | 1029 | 794 | 1823 | 23.7
| 13 |  | 42 | 386 | 193 | 0.5 | 759 | 971 | 1730 | 37.6
| 14 |  | 42 | 250 | 175 | 0.7 | 925 | 971 | 1896 | 18.1
| 15 |  | 42 | 410 | 205 | 0.5 | 706 | 971 | 1677 | 39.6
| 16 |  | 42 | 276 | 193.2 | 0.7 | 854 | 971 | 1825 | 23.9
| 17 |  | 42 | 398 | 199 | 0.5 | 820 | 883 | 1703 | 38.9
| 18 |  | 42 | 398 | 199 | 0.5 | 994 | 706 | 1700 | 32.7
| 19 |  | 42 | 398 | 199 | 0.5 | 645 | 1059 | 1704 | 31.8
| 20 |  | 42 | 398 | 199 | 0.5 | 820 | 883 | 1703 | 40.2
| 21 |  | 42 | 540 | 216 | 0.4 | 807 | 794 | 1601 | 50.6
| 22 |  | 42 | 360 | 216 | 0.6 | 787 | 971 | 1758 | 37.9
| 23 |  | 42 | 570 | 228 | 0.4 | 574 | 971 | 1545 | 51.9
| 24 |  | 42 | 380 | 228 | 0.6 | 912 | 794 | 1706 | 36.5
| 25 |  | 42 | 513 | 205.2 | 0.4 | 542 | 1134 | 1676 | 48.3
| 26 |  | 42 | 342 | 205.2 | 0.6 | 892 | 928 | 1820 | 38.9
| 27 |  | 42 | 540 | 216 | 0.4 | 692 | 928 | 1620 | 51.3
| 28 |  | 42 | 360 | 216 | 0.6 | 643 | 1134 | 1777 | 33.8
| 29 |  | 42.5 | 495 | 173.3 | 0.350101 | 759 | 940 | 1699 | 58.1
| 30 |  | 42.5 | 335 | 184.3 | 0.5501493 | 835 | 959 | 1794 | 43.3
| 31 |  | 42.5 | 305 | 167.8 | 0.5501639 | 830 | 1040 | 1870 | 42.5
| 32 |  | 42.5 | 409 | 139.1 | 0.3400978 | 820 | 1040 | 1860 | 54.9
| 33 |  | 42.5 | 400 | 200 | 0.5 | 707 | 1055 | 1762 | 37.9
| 34 |  | 42.5 | 418 | 167.2 | 0.4 | 585 | 1129 | 1714 | 46.9
| 35 |  | 42.5 | 372 | 163.7 | 0.4400538 | 636 | 1128 | 1764 | 37.9
| 36 |  | 42.5 | 344 | 165.1 | 0.4799419 | 654 | 1136 | 1790 | 32.1
| 37 |  | 42.5 | 319 | 165.9 | 0.5200627 | 675 | 1140 | 1815 | 29.9
| 38 |  | 42.5 | 463 | 185.2 | 0.4 | 578 | 1124 | 1702 | 53.9
| 39 |  | 42.5 | 423 | 186.1 | 0.4399527 | 613 | 1129 | 1742 | 48
| 40 |  | 42.5 | 388 | 186.2 | 0.4798969 | 641 | 1134 | 1775 | 41
(Moutassem and Chidiac, 2016) | 41 |  | 42.5 | 360 | 187.2 | 0.52 | 663 | 1139 | 1802 | 42
| 42 |  | 42.5 | 244 | 146.4 | 0.6 | 933 | 900 | 1833 | 26.8
| 43 |  | 42.5 | 254 | 152.4 | 0.6 | 927 | 860 | 1787 | 30.3
| 44 |  | 42.5 | 253 | 154.3 | 0.6098814 | 926 | 860 | 1786 | 29
| 45 |  | 42.5 | 236 | 136.9 | 0.5800847 | 961 | 863 | 1824 | 32.6
| 46 |  | 42.5 | 256 | 153.6 | 0.6 | 904 | 862 | 1766 | 30.1
| 47 |  | 42.5 | 255 | 158.1 | 0.62 | 911 | 859 | 1770 | 28.4
| 48 |  | 42.5 | 260 | 156 | 0.6 | 821 | 975 | 1796 | 28.5
| 49 |  | 42.5 | 252 | 126 | 0.5 | 886 | 942 | 1828 | 38.1
| 50 |  | 42.5 | 298 | 143 | 0.4798658 | 805 | 988 | 1793 | 33.4
| 51 |  | 42.5 | 276 | 135.2 | 0.4898551 | 858 | 914 | 1772 | 37.6
| 52 |  | 42.5 | 263 | 136.8 | 0.5201521 | 839 | 931 | 1770 | 35.5
| 53 |  | 42.5 | 294 | 132.3 | 0.45 | 810 | 1000 | 1810 | 34.1
| 54 |  | 42.5 | 298 | 134.1 | 0.45 | 847 | 940 | 1787 | 35.2
| 55 |  | 42.5 | 264 | 129.4 | 0.4901515 | 882 | 902 | 1784 | 39
| 56 |  | 42.5 | 284 | 139.2 | 0.4901408 | 866 | 887 | 1753 | 37.4
| 57 |  | 42.5 | 263 | 131.5 | 0.5 | 885 | 913 | 1798 | 38.6
| 58 |  | 42.5 | 286 | 143 | 0.5 | 865 | 874 | 1739 | 38.7
| 59 |  | 42.5 | 312 | 140.4 | 0.45 | 835 | 894 | 1729 | 37
| 60 |  | 42.5 | 308 | 138.6 | 0.45 | 790 | 939 | 1729 | 37
| 61 |  | 42.5 | 313 | 147.1 | 0.4699681 | 759 | 981 | 1740 | 36.5
| 62 |  | 42.5 | 294 | 147 | 0.5 | 804 | 955 | 1759 | 36.6
| 63 |  | 42.5 | 312 | 146.6 | 0.4698718 | 778 | 962 | 1740 | 33.1
| 64 |  | 42.5 | 319 | 149.9 | 0.469906 | 778 | 962 | 1740 | 31.6
| 65 |  | 42.5 | 306 | 146.9 | 0.4800654 | 810 | 924 | 1734 | 34.4
| 66 |  | 42.5 | 295 | 141.6 | 0.48 | 807 | 902 | 1709 | 35.8
| 67 |  | 42.5 | 292 | 140.2 | 0.480137 | 818 | 924 | 1742 | 35.9
| 68 |  | 42.5 | 303 | 145.4 | 0.479868 | 812 | 922 | 1734 | 34.1
| 69 |  | 42.5 | 247 | 113.6 | 0.459919 | 846 | 905 | 1751 | 35.6
| 70 |  | 42.5 | 291 | 136.8 | 0.4701031 | 889 | 878 | 1767 | 33.8
| 71 |  | 42.5 | 302 | 141.9 | 0.4698675 | 879 | 862 | 1741 | 34.1
| 72 |  | 42.5 | 300 | 132 | 0.44 | 868 | 903 | 1771 | 35.8
| 73 |  | 42.5 | 305 | 146.4 | 0.48 | 812 | 956 | 1768 | 32.6
| 74 |  | 42.5 | 299 | 134.6 | 0.4501672 | 815 | 940 | 1755 | 34.9
| 75 |  | 42.5 | 300 | 144 | 0.48 | 807 | 923 | 1730 | 34
| 76 |  | 42.5 | 306 | 140.8 | 0.4601307 | 754 | 978 | 1732 | 38.3
| 77 |  | 42.5 | 297 | 145.5 | 0.489899 | 800 | 946 | 1746 | 35.4
| 78 |  | 42.5 | 304 | 139.8 | 0.4598684 | 863 | 888 | 1751 | 34.8
| 79 |  | 42.5 | 284 | 136.3 | 0.4799296 | 794 | 965 | 1759 | 33.7
| 80 |  | 42.5 | 309 | 142.1 | 0.4598706 | 730 | 947 | 1677 | 37.8
| 81 |  | 42.5 | 326 | 150 | 0.4601227 | 732 | 951 | 1683 | 37.6
| 82 |  | 42.5 | 325 | 139.8 | 0.4301538 | 784 | 927 | 1711 | 36.8
| 83 |  | 42.5 | 348 | 142.7 | 0.4100575 | 713 | 977 | 1690 | 37.6
| 84 |  | 42.5 | 346 | 141.9 | 0.4101156 | 704 | 983 | 1687 | 37.9
| 85 |  | 42.5 | 336 | 141.1 | 0.4199405 | 804 | 889 | 1693 | 36.6
(Moutassem and Chidiac, 2016) | 86 |  | 42.5 | 329 | 144.8 | 0.4401216 | 812 | 882 | 1694 | 37
| 87 |  | 42.5 | 324 | 142.6 | 0.4401235 | 785 | 920 | 1705 | 37.6
| 88 |  | 42.5 | 314 | 138.2 | 0.4401274 | 780 | 921 | 1701 | 36.9
| 89 |  | 42.5 | 316 | 139 | 0.4398734 | 791 | 923 | 1714 | 37.8
| 90 |  | 42.5 | 317 | 130 | 0.4100946 | 811 | 936 | 1747 | 40.5
| 91 |  | 42.5 | 327 | 140.6 | 0.4299694 | 813 | 891 | 1704 | 37.7
| 92 |  | 42.5 | 327 | 143.9 | 0.4400612 | 783 | 956 | 1739 | 36
| 93 |  | 42.5 | 314 | 150.7 | 0.4799363 | 786 | 879 | 1665 | 37.6
| 94 |  | 42.5 | 319 | 143.6 | 0.4501567 | 818 | 883 | 1701 | 36.3
| 95 |  | 42.5 | 306 | 134.6 | 0.4398693 | 780 | 900 | 1680 | 41.6
| 96 |  | 42.5 | 312 | 137.3 | 0.4400641 | 783 | 914 | 1697 | 39.5
| 97 |  | 42.5 | 336 | 134.4 | 0.4 | 760 | 970 | 1730 | 36.2
| 98 |  | 42.5 | 318 | 155.8 | 0.4899371 | 771 | 954 | 1725 | 37.7
| 99 |  | 42.5 | 322 | 135.2 | 0.4198758 | 782 | 937 | 1719 | 38.5
| 100 |  | 42.5 | 293 | 128.9 | 0.4399317 | 768 | 969 | 1737 | 37.5
| 101 |  | 32.5 | 222 | 197.6 | 0.8900901 | 945 | 977 | 1922 | 20.9
| 102 |  | 32.5 | 223 | 178.4 | 0.8 | 795 | 1137 | 1932 | 24.6
| 103 |  | 32.5 | 223 | 165 | 0.7399103 | 795 | 1163 | 1958 | 25.7
| 104 |  | 32.5 | 223 | 162.8 | 0.7300448 | 808 | 1159 | 1967 | 25.7
| 105 |  | 32.5 | 335 | 187.6 | 0.56 | 821 | 985 | 1806 | 42
| 106 |  | 32.5 | 336 | 171.4 | 0.510119 | 722 | 1143 | 1865 | 42.4
| 107 |  | 32.5 | 334 | 167 | 0.5 | 721 | 1163 | 1884 | 41.1
| 108 |  | 32.5 | 335 | 160.8 | 0.48 | 734 | 1161 | 1895 | 39.3
| 109 |  | 32.5 | 445 | 195.8 | 0.44 | 721 | 982 | 1703 | 48.8
| 110 |  | 32.5 | 442 | 181.2 | 0.4099548 | 616 | 1129 | 1745 | 46.8
| 111 |  | 32.5 | 442 | 172.4 | 0.3900452 | 622 | 1158 | 1780 | 45.8
| 112 |  | 32.5 | 441 | 172 | 0.3900227 | 632 | 1148 | 1780 | 42.5
| 113 |  | 32.5 | 219 | 188.3 | 0.8598174 | 879 | 963 | 1842 | 21.3
| 114 |  | 32.5 | 221 | 165.8 | 0.7502262 | 768 | 1125 | 1893 | 26.5
| 115 |  | 32.5 | 221 | 154.7 | 0.7 | 771 | 1151 | 1922 | 27.1
| 116 |  | 32.5 | 220 | 154 | 0.7 | 789 | 1145 | 1934 | 26
| 117 |  | 32.5 | 337 | 178.6 | 0.5299703 | 778 | 990 | 1768 | 42.7
| 118 |  | 32.5 | 337 | 161.8 | 0.4801187 | 661 | 1146 | 1807 | 39.3
| 119 |  | 32.5 | 337 | 155 | 0.4599407 | 649 | 1174 | 1823 | 39.4
| 120 |  | 32.5 | 338 | 152.1 | 0.45 | 664 | 1170 | 1834 | 37.7
| 121 |  | 32.5 | 451 | 184.9 | 0.4099778 | 654 | 995 | 1649 | 47
| 122 |  | 32.5 | 444 | 173.2 | 0.3900901 | 550 | 1132 | 1682 | 41.5
| 123 |  | 32.5 | 451 | 171.4 | 0.3800443 | 521 | 1177 | 1698 | 39.5
| 124 |  | 32.5 | 453 | 167.6 | 0.3699779 | 537 | 1174 | 1711 | 38.8
(Namyong et al., 2004) | 125 |  | 32.5 | 289 | 174 | 0.6020761 | 933 | 900 | 1833 | 26.9
| 126 |  | 32.5 | 308 | 184 | 0.5974026 | 927 | 860 | 1787 | 30.3
| 127 |  | 32.5 | 302 | 183 | 0.6059603 | 926 | 860 | 1786 | 29
| 128 |  | 32.5 | 301 | 173 | 0.5747508 | 961 | 863 | 1824 | 32.6
| 129 |  | 32.5 | 315 | 190 | 0.6031746 | 904 | 862 | 1766 | 30.1
| 130 |  | 32.5 | 309 | 190 | 0.6148867 | 911 | 859 | 1770 | 28.4
| 131 |  | 32.5 | 309 | 184 | 0.5954693 | 821 | 975 | 1796 | 28.5
| 132 |  | 32.5 | 368 | 164 | 0.4456522 | 886 | 942 | 1828 | 38.1
(Namyong et al., 2004) | 133 |  | 32.5 | 368 | 164 | 0.4456522 | 886 | 942 | 1828 | 42.2
| 134 |  | 32.5 | 368 | 178 | 0.4836957 | 805 | 988 | 1793 | 33.4
| 135 |  | 32.5 | 360 | 178 | 0.4944444 | 858 | 914 | 1772 | 37.6
| 136 |  | 32.5 | 340 | 178 | 0.5235294 | 839 | 931 | 1770 | 35.5
| 137 |  | 32.5 | 371 | 165 | 0.4447439 | 810 | 1000 | 1810 | 34.1
| 138 |  | 32.5 | 367 | 164 | 0.4468665 | 847 | 940 | 1787 | 35.2
| 139 |  | 32.5 | 348 | 169 | 0.4856322 | 882 | 902 | 1784 | 39
| 140 |  | 32.5 | 370 | 181 | 0.4891892 | 866 | 887 | 1753 | 37.5
| 141 |  | 32.5 | 342 | 171 | 0.5 | 885 | 913 | 1798 | 38.7
| 142 |  | 32.5 | 348 | 169 | 0.4856322 | 882 | 902 | 1784 | 38.8
| 143 |  | 32.5 | 370 | 181 | 0.4891892 | 866 | 887 | 1753 | 37.4
| 144 |  | 32.5 | 342 | 171 | 0.5 | 885 | 913 | 1798 | 38.6
| 145 |  | 32.5 | 370 | 181 | 0.4891892 | 866 | 887 | 1753 | 39.9
| 146 |  | 32.5 | 342 | 171 | 0.5 | 885 | 913 | 1798 | 41
| 147 |  | 32.5 | 364 | 181 | 0.4972527 | 865 | 874 | 1739 | 38.7
| 148 |  | 32.5 | 400 | 179 | 0.4475 | 835 | 874 | 1709 | 37
| 149 |  | 32.5 | 397 | 180 | 0.4534005 | 790 | 894 | 1684 | 37
| 150 |  | 32.5 | 393 | 183 | 0.4656489 | 759 | 981 | 1740 | 36.5
| 151 |  | 32.5 | 350 | 175 | 0.5 | 804 | 955 | 1759 | 36.6
| 152 |  | 32.5 | 389 | 183 | 0.470437 | 778 | 962 | 1740 | 33.1
| 153 |  | 32.5 | 389 | 184 | 0.4730077 | 778 | 962 | 1740 | 31.6
| 154 |  | 32.5 | 383 | 184 | 0.4804178 | 810 | 924 | 1734 | 34.4
| 155 |  | 32.5 | 378 | 183 | 0.484127 | 807 | 902 | 1709 | 35.8
| 156 |  | 32.5 | 378 | 183 | 0.484127 | 818 | 924 | 1742 | 35.9
| 157 |  | 32.5 | 385 | 184 | 0.4779221 | 812 | 922 | 1734 | 34.1
| 158 |  | 32.5 | 383 | 175 | 0.4569191 | 846 | 905 | 1751 | 35.6
| 159 |  | 32.5 | 370 | 173 | 0.4675676 | 889 | 878 | 1767 | 33.8
| 160 |  | 32.5 | 383 | 179 | 0.4673629 | 879 | 862 | 1741 | 34.1
| 161 |  | 32.5 | 380 | 168 | 0.4421053 | 868 | 903 | 1771 | 35.8
| 162 |  | 32.5 | 381 | 182 | 0.4776903 | 812 | 956 | 1768 | 32.6
| 163 |  | 32.5 | 381 | 172 | 0.4514436 | 815 | 940 | 1755 | 34.9
| 164 |  | 32.5 | 378 | 183 | 0.484127 | 807 | 923 | 1730 | 34
| 165 |  | 32.5 | 401 | 184 | 0.4588529 | 754 | 978 | 1732 | 38.3
| 166 |  | 32.5 | 381 | 185 | 0.4855643 | 800 | 946 | 1746 | 35.4
| 167 |  | 32.5 | 383 | 179 | 0.4673629 | 879 | 862 | 1741 | 34.7
| 168 |  | 32.5 | 380 | 168 | 0.4421053 | 868 | 903 | 1771 | 35.2
| 169 |  | 32.5 | 383 | 175 | 0.4569191 | 863 | 888 | 1751 | 34.8
| 170 |  | 32.5 | 360 | 172 | 0.4777778 | 794 | 965 | 1759 | 33.7
| 171 |  | 32.5 | 412 | 189 | 0.4587379 | 730 | 947 | 1677 | 37.8
| 172 |  | 32.5 | 411 | 189 | 0.459854 | 732 | 951 | 1683 | 37.6
| 173 |  | 32.5 | 421 | 180 | 0.4275534 | 784 | 927 | 1711 | 37.7
| 174 |  | 32.5 | 450 | 184 | 0.4088889 | 713 | 977 | 1690 | 37.6
| 175 |  | 32.5 | 453 | 184 | 0.406181 | 704 | 983 | 1687 | 37.9
| 176 |  | 32.5 | 436 | 183 | 0.4197248 | 804 | 889 | 1693 | 36.6
| 177 |  | 32.5 | 424 | 187 | 0.4410377 | 812 | 882 | 1694 | 37
(Namyong et al., 2004) | 178 |  | 32.5 | 420 | 183 | 0.4357143 | 785 | 920 | 1705 | 37.6
| 179 |  | 32.5 | 413 | 183 | 0.4430993 | 780 | 921 | 1701 | 36.9
| 180 |  | 32.5 | 413 | 183 | 0.4430993 | 791 | 923 | 1714 | 37.8
| 181 |  | 32.5 | 410 | 168 | 0.4097561 | 811 | 936 | 1747 | 40.5
| 182 |  | 32.5 | 424 | 180 | 0.4245283 | 813 | 891 | 1704 | 37.7
| 183 |  | 32.5 | 413 | 183 | 0.4430993 | 783 | 956 | 1739 | 36
| 184 |  | 32.5 | 405 | 196 | 0.4839506 | 786 | 879 | 1665 | 37.6
| 185 |  | 32.5 | 414 | 187 | 0.4516908 | 818 | 883 | 1701 | 36.3
| 186 |  | 32.5 | 413 | 183 | 0.4430993 | 780 | 900 | 1680 | 41.6
| 187 |  | 32.5 | 413 | 183 | 0.4430993 | 783 | 914 | 1697 | 39.5
| 188 |  | 32.5 | 447 | 176 | 0.393736 | 760 | 970 | 1730 | 36.2
| 189 |  | 32.5 | 416 | 182 | 0.4375 | 771 | 954 | 1725 | 37.7
| 190 |  | 32.5 | 424 | 180 | 0.4245283 | 813 | 891 | 1704 | 38.7
| 191 |  | 32.5 | 422 | 175 | 0.4146919 | 782 | 937 | 1719 | 38.5
| 192 |  | 32.5 | 390 | 171 | 0.4384615 | 768 | 969 | 1737 | 37.5
(Shariq et al., 2012) | 193 |  | 43 | 453.5 | 181.4 | 0.4 | 707.5 | 1061.3 | 1768.8 | 51.12
| 194 |  | 43 | 404.6 | 161.8 | 0.3999011 | 744.4 | 1116.6 | 1861 | 50.6
| 195 |  | 43 | 365.1 | 146 | 0.3998904 | 774 | 1161.1 | 1935.1 | 43.22
| 196 |  | 43 | 332.7 | 133.1 | 0.4000601 | 798.5 | 1197.7 | 1996.2 | 41.59
| 197 |  | 43 | 444.6 | 177.8 | 0.39991 | 641.5 | 1092.3 | 1733.8 | 51.4
(Shariq et al., 2012) | 198 |  | 43 | 396.1 | 158.5 | 0.4001515 | 674.2 | 1148 | 1822.2 | 50.8
| 199 |  | 43 | 357.2 | 142.9 | 0.400056 | 700.5 | 1192.8 | 1893.3 | 44.22
| 200 |  | 43 | 325.3 | 130.1 | 0.3999385 | 722.1 | 1229.6 | 1951.7 | 41.9
| 201 |  | 43 | 438.8 | 175.5 | 0.3999544 | 598.9 | 1112.3 | 1711.2 | 50.8
| 202 |  | 43 | 390.7 | 156.3 | 0.4000512 | 629.1 | 1168.3 | 1797.4 | 49.28
| 203 |  | 43 | 352.2 | 140.9 | 0.4000568 | 653.3 | 1213.2 | 1866.5 | 43.38
| 204 |  | 43 | 320.5 | 128.2 | 0.4 | 673.1 | 1250 | 1923.1 | 36
| 205 |  | 43 | 425 | 170 | 0.4 | 497.2 | 1160.1 | 1657.3 | 49.41
| 206 |  | 43 | 377.8 | 151.1 | 0.3999471 | 521.4 | 1216.6 | 1738 | 46.4
| 207 |  | 43 | 340.1 | 136 | 0.3998824 | 540.7 | 1261.7 | 1802.4 | 38.7
| 208 |  | 43 | 309.2 | 123.7 | 0.4000647 | 556.6 | 1298.7 | 1855.3 | 36.2
| 209 |  | 43 | 429.3 | 193.2 | 0.4500349 | 669.6 | 1004.5 | 1674.1 | 47.48
| 210 |  | 43 | 383.1 | 172.4 | 0.4500131 | 705 | 1057.5 | 1762.5 | 46.95
| 211 |  | 43 | 346 | 155.7 | 0.45 | 733.5 | 1100.2 | 1833.7 | 45.29
| 212 |  | 43 | 315.4 | 141.9 | 0.4499049 | 756.9 | 1135.4 | 1892.3 | 43.79
| 213 |  | 43 | 421.2 | 189.5 | 0.449905 | 607.8 | 1034.9 | 1642.7 | 47.84
| 214 |  | 43 | 375.6 | 169 | 0.4499468 | 639.3 | 1088.5 | 1727.8 | 47.1
| 215 |  | 43 | 338.9 | 152.5 | 0.4499852 | 664.6 | 1131.5 | 1796.1 | 46.23
| 216 |  | 43 | 308.7 | 138.9 | 0.4499514 | 685.4 | 1167 | 1852.4 | 44.1
| 217 |  | 43 | 416 | 187.2 | 0.45 | 567.9 | 1054.6 | 1622.5 | 41.05
| 218 |  | 43 | 370.7 | 166.8 | 0.4499595 | 596.9 | 1108.5 | 1705.4 | 38.87
| 219 |  | 43 | 334.3 | 150.4 | 0.4498953 | 620.2 | 1151.7 | 1771.9 | 36.5
| 220 |  | 43 | 304.4 | 137 | 0.4500657 | 639.3 | 1187.3 | 1826.6 | 34.12
| 221 |  | 43 | 403.6 | 181.6 | 0.4499504 | 472.2 | 1101.7 | 1573.9 | 38.6
| 222 |  | 43 | 359.1 | 161.6 | 0.4500139 | 495.5 | 1156.2 | 1651.7 | 37.2
| 223 |  | 43 | 323.4 | 145.5 | 0.4499072 | 514.2 | 1199.9 | 1714.1 | 36.1
| 224 |  | 43 | 294.2 | 132.4 | 0.450034 | 529.6 | 1235.7 | 1765.3 | 32.6
| 225 |  | 43 | 407.4 | 203.7 | 0.5 | 635.6 | 953.4 | 1589 | 42.18
| 226 |  | 43 | 363.9 | 181.9 | 0.4998626 | 669.5 | 1004.3 | 1673.8 | 40.31
| 227 |  | 43 | 328.7 | 164.4 | 0.5001521 | 696.9 | 1045.4 | 1742.3 | 39.45
| 228 |  | 43 | 299.8 | 149.9 | 0.5 | 719.5 | 1079.2 | 1798.7 | 35.36
| 229 |  | 43 | 400.2 | 200.1 | 0.5 | 577.5 | 983.3 | 1560.8 | 43.19
| 230 |  | 43 | 357.1 | 178.5 | 0.49986 | 607.7 | 1034.8 | 1642.5 | 40.92
| 231 |  | 43 | 322.3 | 161.2 | 0.5001551 | 632.1 | 1076.3 | 1708.4 | 40.2
| 232 |  | 43 | 293.8 | 146.9 | 0.5 | 652.1 | 1110.4 | 1762.5 | 36.23
| 233 |  | 43 | 395.5 | 197.7 | 0.4998736 | 539.9 | 1002.6 | 1542.5 | 39.77
| 234 |  | 43 | 352.7 | 176.3 | 0.4998582 | 567.8 | 1054.5 | 1622.3 | 38.23
| 235 |  | 43 | 318.2 | 159.1 | 0.5 | 590.3 | 1096.2 | 1686.5 | 37.53
| 236 |  | 43 | 289.9 | 144.9 | 0.4998275 | 608.7 | 1130.5 | 1739.2 | 33.5
| 237 |  | 43 | 384.2 | 192.1 | 0.5 | 449.5 | 1048.9 | 1498.4 | 33.6
| 238 |  | 43 | 342.1 | 171.1 | 0.5001462 | 472.1 | 1101.6 | 1573.7 | 32.5
| 239 |  | 43 | 308.3 | 154.2 | 0.5001622 | 490.2 | 1143.8 | 1634 | 31.9
| 240 |  | 43 | 280.6 | 140.3 | 0.5 | 505.1 | 1178.5 | 1683.6 | 30.6
| 241 |  | 43 | 369.9 | 221.9 | 0.5998919 | 577 | 865.5 | 1442.5 | 32.4
| 242 |  | 43 | 330.6 | 198.4 | 0.600121 | 608.4 | 912.6 | 1521 | 31.9
(Shariq et al., 2012) | 243 |  | 43 | 299 | 179.4 | 0.6 | 633.8 | 950.7 | 1584.5 | 30.8
| 244 |  | 43 | 272.8 | 163.7 | 0.6000733 | 654.7 | 982.1 | 1636.8 | 30.2
| 245 |  | 43 | 363.9 | 218.3 | 0.5998901 | 525.1 | 894 | 1419.1 | 33.1
| 246 |  | 43 | 325 | 195 | 0.6 | 553.2 | 941.9 | 1495.1 | 32.4
| 247 |  | 43 | 293.6 | 176.2 | 0.6001362 | 575.8 | 980.5 | 1556.3 | 31.5
| 248 |  | 43 | 267.8 | 160.7 | 0.6000747 | 594.5 | 1012.3 | 1606.8 | 30.8
| 249 |  | 43 | 360 | 216 | 0.6 | 491.4 | 912.6 | 1404 | 32
| 250 |  | 43 | 321.4 | 192.8 | 0.5998755 | 517.4 | 960.9 | 1478.3 | 31.7
| 251 |  | 43 | 290.2 | 174.1 | 0.5999311 | 538.3 | 999.8 | 1538.1 | 31.2
| 252 |  | 43 | 264.6 | 158.7 | 0.5997732 | 555.6 | 1031.8 | 1587.4 | 30.9
| 253 |  | 43 | 350.6 | 210.4 | 0.6001141 | 410.2 | 957.2 | 1367.4 | 29.9
| 254 |  | 43 | 312.6 | 187.5 | 0.5998081 | 431.3 | 1006.5 | 1437.8 | 28.6
| 255 |  | 43 | 282 | 169.2 | 0.6 | 448.3 | 1046.1 | 1494.4 | 28.4
| 256 |  | 43 | 256.8 | 154.1 | 0.6000779 | 462.3 | 1078.7 | 1541 | 28.8
(Kim et al., 2004) | 257 |  | 42.5 | 273 | 175 | 0.6410256 | 821 | 967 | 1788 | 15.68
| 258 |  | 42.5 | 290 | 786 | 2.710345 | 819 | 926 | 1745 | 15.68
| 259 |  | 42.5 | 299 | 792 | 2.648829 | 818 | 904 | 1722 | 15.68
| 260 |  | 42.5 | 294 | 174 | 0.5918367 | 798 | 975 | 1773 | 17.64
| 261 |  | 42.5 | 310 | 184 | 0.5935484 | 798 | 936 | 1734 | 17.64
| 262 |  | 42.5 | 321 | 191 | 0.5950156 | 796 | 910 | 1706 | 17.64
| 263 |  | 42.5 | 322 | 172 | 0.5341615 | 770 | 986 | 1756 | 20.58
| 264 |  | 42.5 | 343 | 183 | 0.5335277 | 767 | 944 | 1711 | 20.58
| 265 |  | 42.5 | 354 | 189 | 0.5338983 | 767 | 919 | 1686 | 20.58
| 266 |  | 42.5 | 353 | 172 | 0.4872521 | 743 | 991 | 1734 | 23.52
| 267 |  | 42.5 | 373 | 181 | 0.4852547 | 741 | 950 | 1691 | 23.52
| 268 |  | 42.5 | 385 | 187 | 0.4857143 | 740 | 925 | 1665 | 23.52
| 269 |  | 42.5 | 383 | 170 | 0.4438642 | 720 | 994 | 1714 | 26.46
| 270 |  | 42.5 | 407 | 180 | 0.4422604 | 717 | 949 | 1666 | 26.46
| 271 |  | 42.5 | 420 | 186 | 0.4428571 | 715 | 923 | 1638 | 26.46
| 272 |  | 42.5 | 413 | 169 | 0.409201 | 699 | 993 | 1692 | 29.4
| 273 |  | 42.5 | 438 | 179 | 0.4086758 | 695 | 947 | 1642 | 29.4
(Kim et al., 2004) | 274 |  | 42.5 | 453 | 185 | 0.4083885 | 693 | 921 | 1614 | 29.4
| 275 |  | 42.5 | 469 | 168 | 0.358209 | 664 | 985 | 1649 | 34.3
| 276 |  | 42.5 | 497 | 177 | 0.3561368 | 660 | 939 | 1599 | 34.3
| 277 |  | 42.5 | 514 | 183 | 0.3560311 | 657 | 912 | 1569 | 34.3
| 278 |  | 42.5 | 519 | 167 | 0.3217726 | 637 | 972 | 1609 | 39.2
| 279 |  | 42.5 | 550 | 176 | 0.32 | 632 | 926 | 1558 | 39.2
| 280 |  | 42.5 | 567 | 182 | 0.3209877 | 628 | 899 | 1527 | 39.2
| 281 |  | 42.5 | 287 | 171 | 0.5958188 | 798 | 991 | 1789 | 17.64
| 282 |  | 42.5 | 315 | 169 | 0.5365079 | 771 | 1003 | 1774 | 20.58
| 283 |  | 42.5 | 343 | 167 | 0.4868805 | 745 | 1010 | 1755 | 23.52
| 284 |  | 42.5 | 373 | 166 | 0.4450402 | 722 | 1011 | 1733 | 26.46
| 285 |  | 42.5 | 403 | 165 | 0.4094293 | 700 | 1010 | 1710 | 29.4
| 286 |  | 42.5 | 300 | 178 | 0.5933333 | 798 | 959 | 1757 | 17.64
| 287 |  | 42.5 | 329 | 176 | 0.5349544 | 770 | 970 | 1740 | 20.58
| 288 |  | 42.5 | 361 | 175 | 0.4847645 | 742 | 974 | 1716 | 23.52
| 289 |  | 42.5 | 394 | 174 | 0.4416244 | 718 | 974 | 1692 | 26.46
| 290 |  | 42.5 | 421 | 172 | 0.4085511 | 698 | 975 | 1673 | 29.4
| 291 |  | 42.5 | 266 | 168 | 0.6315789 | 923 | 908 | 1831 | 15.68
| 292 |  | 42.5 | 279 | 176 | 0.6308244 | 898 | 901 | 1799 | 15.68
| 293 |  | 42.5 | 287 | 181 | 0.630662 | 883 | 896 | 1779 | 15.68
| 294 |  | 42.5 | 286 | 168 | 0.5874126 | 899 | 916 | 1815 | 17.64
| 295 |  | 42.5 | 300 | 175 | 0.5833333 | 874 | 914 | 1788 | 17.64
| 296 |  | 42.5 | 309 | 180 | 0.5825243 | 859 | 905 | 1764 | 17.64
| 297 |  | 42.5 | 315 | 166 | 0.5269841 | 868 | 929 | 1797 | 20.58
| 298 |  | 42.5 | 331 | 174 | 0.5256798 | 842 | 918 | 1760 | 20.58
| 299 |  | 42.5 | 339 | 178 | 0.5250737 | 829 | 915 | 1744 | 20.58
| 300 |  | 42.5 | 340 | 166 | 0.4882353 | 844 | 932 | 1776 | 23.52
| 301 |  | 42.5 | 356 | 173 | 0.4859551 | 819 | 923 | 1742 | 23.52
| 302 |  | 42.5 | 367 | 178 | 0.4850136 | 805 | 917 | 1722 | 23.52
| 303 |  | 42.5 | 365 | 165 | 0.4520548 | 823 | 935 | 1758 | 26.46
| 304 |  | 42.5 | 381 | 172 | 0.4514436 | 799 | 926 | 1725 | 26.46
| 305 |  | 42.5 | 392 | 177 | 0.4515306 | 784 | 919 | 1703 | 26.46
| 306 |  | 42.5 | 392 | 164 | 0.4183673 | 802 | 937 | 1739 | 29.4
| 307 |  | 42.5 | 412 | 172 | 0.4174757 | 776 | 925 | 1701 | 29.4
| 308 |  | 42.5 | 423 | 176 | 0.4160757 | 761 | 918 | 1679 | 29.4
| 309 |  | 42.5 | 440 | 163 | 0.3704545 | 769 | 932 | 1701 | 34.3
| 310 |  | 42.5 | 461 | 171 | 0.3709328 | 745 | 920 | 1665 | 34.3
| 311 |  | 42.5 | 474 | 175 | 0.3691983 | 729 | 911 | 1640 | 34.3
| 312 |  | 42.5 | 487 | 162 | 0.3326489 | 740 | 925 | 1665 | 39.2
| 313 |  | 42.5 | 514 | 171 | 0.3326848 | 711 | 908 | 1619 | 39.2
| 314 |  | 42.5 | 528 | 175 | 0.3314394 | 696 | 900 | 1596 | 39.2
| 315 |  | 42.5 | 279 | 164 | 0.5878136 | 910 | 920 | 1830 | 17.64
| 316 |  | 42.5 | 310 | 163 | 0.5258065 | 878 | 931 | 1809 | 20.58
| 317 |  | 42.5 | 332 | 162 | 0.4879518 | 856 | 937 | 1793 | 23.52
| 318 |  | 42.5 | 358 | 162 | 0.452514 | 833 | 939 | 1772 | 26.46
(Kim et al., 2004) | 319 |  | 42.5 | 385 | 161 | 0.4181818 | 811 | 947 | 1758 | 29.4
| 320 |  | 42.5 | 291 | 171 | 0.5876289 | 890 | 914 | 1804 | 17.64
| 321 |  | 42.5 | 322 | 170 | 0.5279503 | 857 | 924 | 1781 | 20.58
| 322 |  | 42.5 | 346 | 169 | 0.4884393 | 835 | 929 | 1764 | 23.52
| 323 |  | 42.5 | 370 | 168 | 0.4540541 | 814 | 932 | 1746 | 26.46
| 324 |  | 42.5 | 400 | 168 | 0.42 | 792 | 933 | 1725 | 29.4

## Sheet4
Refrences | Sr.no | Type of Cement | Target Mean Strength OR Grade | Cement Content | Water Content | W/C Ratio | Fine Aggregate | Coarse Aggregate | Total Aggregate | 28 Days Compressive Strength
Sudan Test G25 | 1 | OPC | 38 | 350 | 180 | 0.51 | 675 | 1195 | 1870 | 20.7
| 2 | OPC | 38 | 350 | 180 | 0.51 | 655 | 1215 | 1870 | 21
| 3 | OPC | 38 | 350 | 100 | 0.51 | 690 | 1180 | 1870 | 24.5
| 4 | OPC | 38 | 350 | 175 | 0.5 | 675 | 1200 | 1875 | 25.2
| 5 | OPC | 38 | 350 | 180 | 0.51 | 690 | 1180 | 1870 | 25.3
| 6 | OPC | 38 | 350 | 175 | 0.5 | 670 | 1195 | 1865 | 25.4
| 7 | OPC | 38 | 350 | 180 | 0.51 | 655 | 1215 | 1870 | 26.1
| 8 | OPC | 43 | 365 | 225 | 0.52 | 710 | 1160 | 1870 | 26.3
| 9 | OPC | 38 | 350 | 180 | 0.51 | 710 | 1160 | 1870 | 26.4
| 10 | OPC | 38 | 350 | 180 | 0.51 | 710 | 1160 | 1870 | 26.4
| 11 | OPC | 38 | 350 | 180 | 0.51 | 600 | 1270 | 1870 | 26.7
| 12 | OPC | 38 | 350 | 175 | 0.5 | 675 | 1200 | 1875 | 27.1
| 13 | OPC | 38 | 350 | 175 | 0.5 | 615 | 1240 | 1855 | 27.2
| 14 | OPC | 38 | 350 | 180 | 0.51 | 675 | 1195 | 1970 | 27.2
| 15 | OPC | 38 | 350 | 180 | 0.51 | 690 | 1180 | 1870 | 27.2
| 16 | OPC | 38 | 350 | 180 | 0.51 | 675 | 1195 | 1870 | 27.4
| 17 | OPC | 38 | 350 | 175 | 0.5 | 675 | 1200 | 1875 | 27.7
| 18 | OPC | 38 | 350 | 180 | 0.51 | 675 | 1195 | 1870 | 27.9
| 19 | OPC | 38 | 350 | 170 | 0.49 | 675 | 1205 | 1880 | 27.9
| 20 | OPC | 38 | 350 | 175 | 0.5 | 770 | 1155 | 1925 | 28.3
| 21 | OPC | 38 | 350 | 175 | 0.5 | 670 | 1190 | 1860 | 28.4
| 22 | OPC | 38 | 335 | 175 | 0.52 | 660 | 1230 | 1890 | 28.4
| 23 | OPC | 38 | 350 | 190 | 0.54 | 765 | 1145 | 1910 | 28.5
| 24 | OPC | 38 | 325 | 160 | 0.49 | 725 | 1190 | 1915 | 28.6
| 25 | OPC | 38 | 365 | 180 | 0.49 | 650 | 1205 | 1885 | 29.1
| 26 | OPC | 38 | 350 | 170 | 0.51 | 680 | 1200 | 1880 | 29.2
| 27 | OPC | 38 | 350 | 180 | 0.51 | 675 | 1195 | 1870 | 29.3
| 28 | OPC | 38 | 350 | 180 | 0.51 | 665 | 1185 | 1850 | 29.3
| 29 | OPC | 38 | 350 | 165 | 0.47 | 680 | 1205 | 1885 | 29.5
| 30 | OPC | 38 | 360 | 180 | 0.51 | 665 | 1185 | 1850 | 29.6
| 31 | OPC | 38 | 350 | 190 | 0.54 | 780 | 1130 | 1910 | 29.7
| 32 | OPC | 38 | 350 | 190 | 0.54 | 780 | 1130 | 1910 | 29.7
| 33 | OPC | 38 | 350 | 180 | 0.51 | 710 | 1160 | 1870 | 29.8
| 34 | OPC | 38 | 365 | 180 | 0.49 | 645 | 1190 | 1835 | 29.8
| 35 | OPC | 38 | 350 | 185 | 0.53 | 770 | 1145 | 1915 | 29.9
| 36 | OPC | 38 | 325 | 175 | 0.51 | 675 | 1200 | 1875 | 29.9
| 37 | OPC | 38 | 380 | 190 | 0.5 | 760 | 1050 | 1810 | 30
| 38 | OPC | 38 | 350 | 170 | 0.49 | 695 | 1185 | 1880 | 30
| 39 | OPC | 38 | 350 | 175 | 0.5 | 675 | 1200 | 1875 | 30.1
| 40 | OPC | 38 | 350 | 175 | 0.5 | 675 | 1200 | 1875 | 30.1
| 41 | OPC | 38 | 350 | 175 | 0.5 | 670 | 1190 | 1860 | 30.3
| 42 | OPC | 38 | 350 | 175 | 0.5 | 670 | 1190 | 1860 | 30.3
| 43 | OPC | 38 | 350 | 185 | 0.55 | 710 | 1205 | 1915 | 30.4
| 44 | OPC | 38 | 360 | 175 | 0.5 | 635 | 1215 | 1850 | 30.4
| 45 | OPC | 38 | 325 | 160 | 0.49 | 747 | 1168 | 1915 | 30.8
| 46 | OPC | 38 | 350 | 175 | 0.5 | 510 | 1365 | 1875 | 30.8
| 47 | OPC | 38 | 350 | 190 | 0.54 | 770 | 1150 | 1920 | 31.1
| 48 | OPC | 38 | 335 | 165 | 0.5 | 760 | 1140 | 1900 | 31.2
| 49 | OPC | 38 | 350 | 175 | 0.5 | 675 | 1200 | 1875 | 31.2
| 50 | OPC | 38 | 350 | 168 | 0.48 | 745 | 1117 | 1862 | 31.2
| 51 | OPC | 38 | 350 | 170 | 0.49 | 640 | 1240 | 1880 | 31.4
| 52 | OPC | 38 | 375 | 190 | 0.51 | 715 | 1170 | 1885 | 31.5
| 53 | OPC | 38 | 350 | 170 | 0.49 | 675 | 1205 | 1880 | 31.5
| 54 | OPC | 38 | 350 | 175 | 0.5 | 575 | 1280 | 1855 | 31.6
| 55 | OPC | 38 | 350 | 180 | 0.51 | 765 | 1140 | 1910 | 31.7
| 56 | OPC | 38 | 350 | 160 | 0.46 | 700 | 1190 | 1890 | 31.7
| 57 | OPC | 38 | 350 | 190 | 0.54 | 745 | 1165 | 1910 | 32
| 58 | OPC | 38 | 350 | 180 | 0.51 | 705 | 1145 | 1850 | 32.1
| 59 | OPC | 38 | 350 | 175 | 0.5 | 675 | 1200 | 1875 | 32.2
| 60 | OPC | 25 | 375 | 190 | 0.51 | 735 | 1100 | 1835 | 32.2
| 61 | OPC | 38 | 365 | 185 | 0.51 | 675 | 1155 | 1830 | 32.4
| 62 | OPC | 38 | 350 | 175 | 0.5 | 575 | 1280 | 1855 | 32.5
| 63 | OPC | 38 | 350 | 175 | 0.5 | 615 | 1240 | 1855 | 32.5
| 64 | OPC | 38 | 360 | 175 | 0.49 | 685 | 1160 | 1845 | 32.5
| 65 | OPC | 38 | 350 | 175 | 0.5 | 670 | 1185 | 1855 | 32.5
| 66 | OPC | 38 | 350 | 165 | 0.48 | 715 | 1170 | 1885 | 32.6
| 67 | OPC | 38 | 350 | 180 | 0.51 | 705 | 1145 | 1850 | 32.7
| 68 | OPC | 38 | 350 | 180 | 0.51 | 690 | 1180 | 1870 | 32.7
| 69 | OPC | 38 | 350 | 190 | 0.54 | 730 | 1190 | 1920 | 32.7
| 70 | OPC | 38 | 350 | 175 | 0.5 | 755 | 1100 | 1855 | 32.8
| 71 | OPC | 38 | 350 | 170 | 0.49 | 785 | 1085 | 1870 | 32.8
| 72 | OPC | 38 | 350 | 175 | 0.5 | 705 | 1150 | 1855 | 32.8
| 73 | OPC | 38 | 350 | 165 | 0.47 | 680 | 1205 | 1885 | 32.9
| 74 | OPC | 38 | 350 | 185 | 0.49 | 770 | 1145 | 1915 | 32.9
| 75 | OPC | 38 | 350 | 175 | 0.5 | 505 | 1365 | 1870 | 33
| 76 | OPC | 38 | 375 | 180 | 0.48 | 645 | 1200 | 1845 | 33
| 77 | OPC | 38 | 350 | 175 | 0.5 | 700 | 1155 | 1855 | 33.2
| 78 | OPC | 38 | 350 | 175 | 0.5 | 700 | 1155 | 1855 | 33.2
| 79 | OPC | 38 | 350 | 170 | 0.49 | 695 | 1185 | 1880 | 33.2
| 80 | OPC | 38 | 350 | 190 | 0.54 | 770 | 1150 | 1920 | 33.3
| 81 | OPC | 38 | 365 | 195 | 0.53 | 695 | 1175 | 1880 | 33.4
| 82 | OPC | 38 | 350 | 175 | 0.5 | 750 | 1125 | 1875 | 33.5
| 83 | OPC | 38 | 350 | 175 | 0.5 | 675 | 1200 | 1875 | 33.5
| 84 | OPC | 38 | 300 | 160 | 0.53 | 790 | 1150 | 1940 | 33.5
| 85 | OPC | 38 | 350 | 175 | 0.5 | 700 | 1165 | 1865 | 33.6
| 86 | OPC | 38 | 350 | 175 | 0.5 | 675 | 1200 | 1875 | 33.7
| 87 | OPC | 38 | 350 | 175 | 0.52 | 675 | 1200 | 1875 | 33.8
| 88 | OPC | 38 | 350 | 165 | 0.47 | 715 | 1170 | 1855 | 33.9
| 89 | OPC | 38 | 330 | 160 | 0.48 | 820 | 1090 | 1910 | 34
| 90 | OPC | 38 | 320 | 160 | 0.5 | 750 | 1170 | 1920 | 34
| 91 | OPC | 38 | 350 | 175 | 0.5 | 675 | 1200 | 1875 | 34
| 92 | OPC | 38 | 350 | 180 | 0.51 | 750 | 1195 | 1870 | 34
| 93 | OPC | 38 | 350 | 185 | 0.53 | 735 | 1110 | 1845 | 34.1
| 94 | OPC | 38 | 360 | 190 | 0.53 | 780 | 1120 | 1900 | 34.1
| 95 | OPC | 38 | 340 | 165 | 0.49 | 740 | 1155 | 1895 | 34.2
| 96 | OPC | 38 | 350 | 180 | 0.51 | 648 | 1202 | 1850 | 34.3
| 97 | OPC | 38 | 350 | 165 | 0.51 | 665 | 1180 | 1845 | 34.3
| 98 | OPC | 38 | 350 | 175 | 0.5 | 700 | 1175 | 1875 | 34.3
| 99 | OPC | 38 | 350 | 180 | 0.52 | 655 | 1215 | 1870 | 34.3
| 100 | OPC | 38 | 380 | 210 | 0.55 | 815 | 1000 | 1815 | 34.4
| 101 | OPC | 38 | 350 | 195 | 0.56 | 810 | 1075 | 1885 | 34.6
| 102 | OPC | 38 | 340 | 160 | 0.47 | 725 | 1175 | 1900 | 34.6
| 103 | OPC | 38 | 350 | 180 | 0.51 | 675 | 1195 | 1870 | 34.7
| 104 | OPC | 38 | 360 | 180 | 0.5 | 670 | 1180 | 1850 | 34.8
| 105 | OPC | 38 | 340 | 180 | 0.53 | 770 | 1160 | 1930 | 34.8
| 106 | OPC | 38 | 350 | 153 | 0.44 | 725 | 1182 | 1907 | 34.9
| 107 | OPC | 38 | 350 | 185 | 0.53 | 710 | 1155 | 1865 | 34.9
| 108 | OPC | 38 | 350 | 175 | 0.51 | 710 | 1155 | 1865 | 35
| 109 | OPC | 38 | 350 | 175 | 0.51 | 710 | 1155 | 1865 | 35
| 110 | OPC | 38 | 350 | 190 | 0.54 | 650 | 1210 | 1860 | 35
| 111 | OPC | 38 | 360 | 185 | 0.51 | 700 | 1135 | 1835 | 35
| 112 | OPC | 38 | 350 | 175 | 0.5 | 675 | 1200 | 1875 | 35.4
| 113 | OPC | 38 | 325 | 165 | 0.51 | 840 | 1070 | 1910 | 35.4
| 114 | OPC | 38 | 350 | 190 | 0.54 | 690 | 1220 | 1910 | 35.5
| 115 | OPC | 38 | 350 | 190 | 0.54 | 690 | 1220 | 1910 | 35.5
| 116 | OPC | 38 | 350 | 210 | 0.6 | 710 | 1155 | 1865 | 35.8
| 117 | OPC | 38 | 350 | 180 | 0.51 | 725 | 1150 | 1920 | 35.9
| 118 | OPC | 38 | 350 | 170 | 0.49 | 615 | 1255 | 1870 | 36
| 119 | OPC | 38 | 350 | 175 | 0.5 | 695 | 1180 | 1875 | 36
| 120 | OPC | 38 | 350 | 175 | 0.5 | 655 | 1210 | 1865 | 36.1
| 121 | OPC | 38 | 350 | 190 | 0.54 | 755 | 1140 | 1885 | 36.1
| 122 | OPC | 38 | 350 | 175 | 0.5 | 750 | 1125 | 1875 | 36.1
| 123 | OPC | 38 | 325 | 107 | 0.52 | 690 | 1215 | 1905 | 36.1
| 124 | OPC | 38 | 350 | 165 | 0.47 | 685 | 1200 | 1885 | 36.2
| 125 | OPC | 38 | 360 | 180 | 0.5 | 670 | 1190 | 1860 | 36.3
| 126 | OPC | 38 | 350 | 175 | 0.5 | 705 | 1150 | 1855 | 36.3
| 127 | OPC | 38 | 350 | 190 | 0.54 | 725 | 1185 | 1910 | 36.3
| 128 | OPC | 38 | 350 | 185 | 0.53 | 710 | 1205 | 1915 | 36.3
| 129 | OPC | 38 | 350 | 175 | 0.5 | 675 | 1200 | 1875 | 36.4
| 130 | OPC | 38 | 350 | 175 | 0.5 | 695 | 1180 | 1875 | 36.7
| 131 | OPC | 38 | 350 | 180 | 0.51 | 650 | 1200 | 1850 | 36.7
| 132 | OPC | 38 | 325 | 165 | 0.51 | 745 | 1165 | 1910 | 36.9
| 133 | OPC | 38 | 340 | 170 | 0.5 | 630 | 1225 | 1855 | 36.9
| 134 | OPC | 38 | 350 | 175 | 0.5 | 740 | 1115 | 1855 | 37
| 135 | OPC | 38 | 350 | 180 | 0.51 | 610 | 1240 | 1850 | 37
| 136 | OPC | 38 | 350 | 175 | 0.5 | 760 | 1245 | 1915 | 37
| 137 | OPC | 38 | 350 | 195 | 0.56 | 800 | 1110 | 1910 | 37.1
| 138 | OPC | 38 | 350 | 175 | 0.5 | 750 | 1125 | 1875 | 37.1
| 139 | OPC | 38 | 310 | 155 | 0.5 | 700 | 1235 | 1935 | 37.2
| 140 | OPC | 38 | 350 | 180 | 0.51 | 690 | 1280 | 1970 | 37.2
| 141 | OPC | 38 | 350 | 180 | 0.51 | 640 | 1230 | 1870 | 37.3
| 142 | OPC | 38 | 330 | 165 | 0.5 | 570 | 1335 | 1905 | 37.4
| 143 | OPC | 38 | 350 | 175 | 0.5 | 820 | 1045 | 1865 | 37.5
| 144 | OPC | 38 | 350 | 175 | 0.5 | 675 | 1240 | 1915 | 37.5
| 145 | OPC | 38 | 350 | 175 | 0.5 | 695 | 1180 | 1875 | 37.5
| 146 | OPC | 38 | 350 | 175 | 0.5 | 575 | 1295 | 1870 | 37.6
| 147 | OPC | 38 | 350 | 200 | 0.57 | 710 | 1200 | 1910 | 37.6
| 148 | OPC | 38 | 350 | 175 | 0.5 | 675 | 1200 | 1875 | 37.6
| 149 | OPC | 38 | 350 | 185 | 0.53 | 595 | 1320 | 1915 | 37.6
| 150 | OPC | 38 | 350 | 190 | 0.54 | 725 | 1185 | 1910 | 37.7
| 151 | OPC | 38 | 350 | 160 | 0.46 | 625 | 1265 | 1890 | 37.7
| 152 | OPC | 38 | 350 | 175 | 0.5 | 660 | 1230 | 1890 | 37.8
| 153 | OPC | 38 | 365 | 210 | 0.53 | 745 | 1120 | 1865 | 38
| 154 | OPC | 38 | 365 | 195 | 0.53 | 835 | 1025 | 1860 | 38
| 155 | OPC | 38 | 340 | 170 | 0.5 | 630 | 1225 | 1855 | 38.1
| 156 | OPC | 38 | 360 | 162 | 0.45 | 706 | 1152 | 1858 | 38.1
| 157 | OPC | 38 | 350 | 190 | 0.54 | 780 | 1120 | 1900 | 38.3
| 158 | OPC | 38 | 360 | 180 | 0.5 | 685 | 1155 | 1840 | 38.5
| 159 | OPC | 38 | 350 | 175 | 0.5 | 695 | 1180 | 1875 | 38.6
| 160 | OPC | 38 | 365 | 175 | 0.48 | 690 | 1170 | 1860 | 38.9
| 161 | OPC | 38 | 340 | 170 | 0.5 | 770 | 1110 | 1880 | 39
| 162 | OPC | 38 | 310 | 160 | 0.51 | 805 | 1115 | 1920 | 39
| 163 | OPC | 38 | 350 | 175 | 0.5 | 675 | 1200 | 1875 | 39.1
| 164 | OPC | 38 | 350 | 180 | 0.51 | 765 | 1145 | 1910 | 39.1
| 165 | OPC | 38 | 350 | 190 | 0.54 | 690 | 1220 | 1910 | 39.1
| 166 | OPC | 38 | 350 | 165 | 0.47 | 810 | 1070 | 1880 | 39.2
| 167 | OPC | 38 | 365 | 170 | 0.47 | 865 | 1060 | 1925 | 39.3
| 168 | OPC | 38 | 350 | 210 | 0.6 | 745 | 1120 | 1865 | 39.3
| 169 | OPC | 38 | 350 | 190 | 0.54 | 760 | 1140 | 1900 | 39.3
| 170 | OPC | 38 | 350 | 100 | 0.46 | 795 | 1095 | 1890 | 39.3
| 171 | OPC | 38 | 335 | 171 | 0.51 | 660 | 1230 | 1890 | 39.3
| 172 | OPC | 39 | 375 | 205 | 0.55 | 700 | 1150 | 1850 | 39.4
| 173 | OPC | 38 | 350 | 175 | 0.5 | 710 | 1155 | 1865 | 39.5
| 174 | OPC | 38 | 350 | 180 | 0.51 | 705 | 1145 | 1850 | 39.6
| 175 | OPC | 38 | 350 | 190 | 0.54 | 765 | 1145 | 1910 | 39.7
| 176 | OPC | 38 | 350 | 175 | 0.5 | 675 | 1190 | 1865 | 39.8
| 177 | OPC | 38 | 220 | 165 | 0.5 | 705 | 1200 | 1905 | 39.9
| 178 | OPC | 38 | 350 | 185 | 0.53 | 725 | 1190 | 1915 | 39.9
| 179 | OPC | 38 | 350 | 185 | 0.53 | 730 | 1185 | 1915 | 39.9
| 180 | OPC | 38 | 325 | 160 | 0.49 | 747 | 1168 | 1915 | 40
| 181 | OPC | 38 | 350 | 165 | 0.47 | 780 | 1135 | 1915 | 40.1
| 182 | OPC | 38 | 350 | 170 | 0.49 | 695 | 1185 | 1880 | 40.1
| 183 | OPC | 38 | 350 | 185 | 0.53 | 725 | 1180 | 1905 | 40.2
| 184 | OPC | 38 | 320 | 165 | 0.52 | 715 | 1205 | 1915 | 40.4
| 185 | OPC | 38 | 350 | 180 | 0.52 | 760 | 1145 | 1905 | 40.4
| 186 | OPC | 38 | 350 | 190 | 0.54 | 725 | 1175 | 1900 | 40.5
| 187 | OPC | 38 | 380 | 190 | 0.5 | 750 | 1130 | 1880 | 40.6
| 188 | OPC | 38 | 325 | 160 | 0.5 | 690 | 1225 | 1915 | 40.7
| 189 | OPC | 38 | 350 | 165 | 0.47 | 690 | 1225 | 1915 | 40.7
| 190 | OPC | 38 | 350 | 170 | 0.49 | 675 | 1195 | 1870 | 40.9
| 191 | OPC | 38 | 370 | 205 | 0.55 | 585 | 1250 | 1835 | 41
| 192 | OPC | 38 | 340 | 165 | 0.49 | 835 | 1060 | 1895 | 41
| 193 | OPC | 38 | 350 | 175 | 0.5 | 780 | 1075 | 1855 | 41.3
| 194 | OPC | 38 | 350 | 160 | 0.46 | 720 | 1170 | 1890 | 41.3
| 195 | OPC | 38 | 350 | 170 | 0.49 | 680 | 1200 | 1880 | 41.3
| 196 | OPC | 38 | 340 | 190 | 0.56 | 795 | 1100 | 1895 | 41.3
| 197 | OPC | 38 | 360 | 185 | 0.51 | 710 | 1160 | 1870 | 41.4
| 198 | OPC | 38 | 325 | 160 | 0.5 | 710 | 1205 | 1915 | 41.4
| 199 | OPC | 38 | 380 | 290 | 0.5 | 610 | 1235 | 1845 | 41.5
| 200 | OPC | 38 | 380 | 190 | 0.5 | 610 | 1244 | 1854 | 41.5
| 201 | OPC | 38 | 350 | 190 | 0.54 | 700 | 1190 | 1890 | 41.5
| 202 | OPC | 38 | 350 | 175 | 0.5 | 635 | 1240 | 1875 | 41.5
| 203 | OPC | 38 | 350 | 175 | 0.5 | 650 | 1205 | 1855 | 41.6
| 204 | OPC | 38 | 365 | 195 | 0.53 | 835 | 1025 | 1860 | 41.8
| 205 | OPC | 38 | 350 | 170 | 0.49 | 750 | 1130 | 1880 | 41.8
| 206 | OPC | 38 | 350 | 175 | 0.5 | 765 | 1145 | 1910 | 41.9
| 207 | OPC | 48 | 400 | 185 | 0.46 | 750 | 1125 | 1875 | 41.9
| 208 | OPC | 38 | 340 | 165 | 0.49 | 695 | 1185 | 1880 | 41.9
| 209 | OPC | 38 | 325 | 160 | 0.49 | 725 | 1190 | 1915 | 42.2
| 210 | OPC | 38 | 340 | 170 | 0.5 | 680 | 1210 | 1890 | 42.2
| 211 | OPC | 38 | 350 | 175 | 0.5 | 740 | 1115 | 1855 | 42.3
| 212 | OPC | 38 | 350 | 175 | 0.5 | 670 | 1185 | 1855 | 42.4
| 213 | OPC | 38 | 350 | 165 | 0.47 | 715 | 1179 | 1885 | 42.5
| 214 | OPC | 38 | 325 | 160 | 0.49 | 780 | 1135 | 1915 | 42.5
| 215 | OPC | 38 | 350 | 180 | 0.5 | 710 | 1200 | 1910 | 42.6
| 216 | OPC | 38 | 350 | 190 | 0.54 | 690 | 1220 | 1910 | 43
| 217 | OPC | 38 | 330 | 165 | 0.5 | 850 | 1130 | 1980 | 43.1
| 218 | OPC | 38 | 345 | 190 | 0.55 | 760 | 1145 | 1905 | 43.2
| 219 | OPC | 38 | 350 | 153 | 0.44 | 725 | 1182 | 1907 | 43.4
| 220 | OPC | 38 | 340 | 190 | 0.56 | 860 | 1050 | 1910 | 43.5
| 221 | OPC | 38 | 340 | 165 | 0.49 | 740 | 1155 | 1895 | 43.8
| 222 | OPC | 38 | 375 | 180 | 0.48 | 830 | 1015 | 1845 | 43.8
| 223 | OPC | 38 | 325 | 170 | 0.52 | 650 | 1255 | 1905 | 43.9
| 224 | OPC | 38 | 375 | 180 | 0.48 | 830 | 1015 | 1845 | 43.9
| 225 | OPC | 38 | 335 | 185 | 0.52 | 770 | 1160 | 1930 | 44.2
| 226 | OPC | 38 | 335 | 185 | 0.52 | 770 | 1160 | 1930 | 44.2
| 227 | OPC | 38 | 350 | 185 | 0.53 | 825 | 1090 | 1915 | 44.4
| 228 | OPC | 38 | 350 | 185 | 0.53 | 805 | 1110 | 1915 | 44.8
| 229 | OPC | 38 | 350 | 185 | 0.53 | 725 | 1190 | 1915 | 44.9
| 230 | OPC | 38 | 350 | 185 | 0.48 | 760 | 1145 | 1905 | 45
| 231 | OPC | 38 | 330 | 160 | 0.48 | 690 | 1220 | 1910 | 45.5
| 232 | OPC | 38 | 350 | 190 | 0.54 | 805 | 1075 | 1880 | 45.7
| 233 | OPC | 38 | 350 | 165 | 0.47 | 715 | 1170 | 1855 | 45.7
| 234 | OPC | 38 | 370 | 185 | 0.5 | 795 | 1100 | 1895 | 46.4
| 235 | OPC | 38 | 400 | 180 | 0.45 | 770 | 1070 | 1840 | 46.6
| 236 | OPC | 38 | 400 | 180 | 0.45 | 770 | 1070 | 1840 | 46.6
| 237 | OPC | 38 | 350 | 180 | 0.51 | 770 | 1150 | 1920 | 47.3
| 238 | OPC | 38 | 365 | 170 | 0.47 | 865 | 1060 | 1925 | 49.1
| 239 | OPC | 38 | 375 | 170 | 0.45 | 705 | 1150 | 1855 | 49.6
| 240 | OPC | 38 | 340 | 190 | 0.56 | 860 | 1050 | 1910 | 50
| 241 | OPC | 43 | 375 | 180 | 0.48 | 640 | 1185 | 1825 | 25
SUdan Test G30 | 242 | OPC | 43 | 375 | 180 | 0.48 | 630 | 1215 | 1845 | 25.3
| 243 | OPC | 43 | 375 | 180 | 0.48 | 650 | 1195 | 1845 | 25.8
| 244 | OPC | 43 | 375 | 190 | 0.51 | 565 | 1280 | 1845 | 26.4
| 245 | OPC | 43 | 375 | 175 | 0.47 | 700 | 1150 | 1850 | 26.5
| 246 | OPC | 43 | 375 | 165 | 0.44 | 700 | 1145 | 1845 | 28.4
| 247 | OPC | 43 | 365 | 170 | 0.47 | 710 | 1155 | 1865 | 28.5
| 248 | OPC | 43 | 375 | 190 | 0.51 | 715 | 1175 | 1885 | 28.7
| 249 | OPC | 43 | 375 | 180 | 0.48 | 700 | 1140 | 1845 | 29.1
| 250 | OPC | 43 | 375 | 180 | 0.48 | 760 | 1135 | 1895 | 29.3
| 251 | OPC | 43.1 | 385 | 215 | 0.48 | 815 | 995 | 1810 | 29.5
| 252 | OPC | 43 | 375 | 170 | 0.46 | 670 | 1185 | 1855 | 29.7
| 253 | OPC | 43 | 375 | 190 | 0.51 | 715 | 1170 | 1885 | 29.8
| 254 | OPC | 43 | 375 | 180 | 0.48 | 685 | 1160 | 1845 | 30
| 255 | OPC | 43 | 375 | 190 | 0.51 | 695 | 1190 | 1885 | 30
| 256 | OPC | 43 | 385 | 185 | 0.48 | 600 | 1190 | 1810 | 30.2
| 257 | OPC | 43 | 375 | 175 | 0.48 | 660 | 1100 | 1830 | 30.4
| 258 | OPC | 43 | 375 | 170 | 0.45 | 650 | 1205 | 1855 | 30.4
| 259 | OPC | 43 | 375 | 190 | 0.51 | 755 | 1130 | 1885 | 30.4
| 260 | OPC | 43 | 365 | 185 | 0.51 | 780 | 1120 | 1900 | 30.7
| 261 | OPC | 38 | 375 | 180 | 0.48 | 700 | 1145 | 1845 | 31.2
| 262 | OPC | 43 | 350 | 165 | 0.47 | 670 | 1210 | 1880 | 31.3
| 263 | OPC | 43 | 375 | 190 | 0.51 | 715 | 1160 | 1875 | 31.3
| 264 | OPC | 43 | 350 | 160 | 0.46 | 715 | 1175 | 1890 | 31.4
| 265 | OPC | 43 | 375 | 190 | 0.41 | 775 | 1110 | 1885 | 31.5
| 266 | OPC | 43 | 375 | 165 | 0.44 | 670 | 1190 | 1860 | 31.7
| 267 | OPC | 43 | 375 | 190 | 0.51 | 735 | 1150 | 1185 | 31.8
| 268 | OPC | 43 | 375 | 225 | 0.6 | 760 | 1130 | 1895 | 31.9
| 269 | OPC | 43 | 360 | 165 | 0.46 | 715 | 1160 | 1875 | 32.2
| 270 | OPC | 43 | 375 | 180 | 0.48 | 685 | 1160 | 1845 | 32.3
| 271 | OPC | 43 | 375 | 185 | 0.49 | 720 | 1170 | 1890 | 32.7
| 272 | OPC | 43 | 370 | 170 | 0.46 | 645 | 1215 | 1860 | 32.8
| 273 | OPC | 43 | 375 | 180 | 0.48 | 730 | 1095 | 1825 | 32.8
| 274 | OPC | 43 | 350 | 160 | 0.46 | 720 | 1170 | 1890 | 32.8
| 275 | OPC | 43 | 375 | 165 | 0.46 | 700 | 1145 | 1845 | 32.9
| 276 | OPC | 43 | 375 | 180 | 0.48 | 665 | 1180 | 1845 | 32.9
| 277 | OPC | 43 | 375 | 180 | 0.48 | 665 | 1180 | 1845 | 32.9
| 278 | OPC | 43 | 375 | 180 | 0.48 | 665 | 1180 | 1845 | 33
| 279 | OPC | 43 | 400 | 185 | 0.46 | 610 | 1185 | 1795 | 33.1
| 280 | OPC | 43 | 375 | 190 | 0.51 | 755 | 1130 | 1885 | 33.2
| 281 | OPC | 43 | 375 | 180 | 0.48 | 685 | 1160 | 1845 | 33.3
| 282 | OPC | 43 | 375 | 190 | 0.51 | 760 | 1125 | 1885 | 33.4
| 283 | OPC | 43 | 400 | 175 | 0.44 | 685 | 1120 | 1805 | 33.4
| 284 | OPC | 43 | 375 | 180 | 0.48 | 665 | 1180 | 1845 | 33.5
| 285 | OPC | 43 | 375 | 180 | 0.48 | 700 | 1145 | 1845 | 33.6
| 286 | OPC | 43 | 375 | 180 | 0.48 | 645 | 1200 | 1845 | 33.7
| 287 | OPC | 43 | 375 | 190 | 0.51 | 775 | 1120 | 1895 | 33.9
| 288 | OPC | 43 | 385 | 180 | 0.47 | 655 | 1160 | 1815 | 33.9
| 289 | OPC | 43 | 375 | 175 | 0.47 | 725 | 1184 | 1910 | 34
| 290 | OPC | 43 | 375 | 180 | 0.48 | 640 | 1185 | 1825 | 34.1
| 291 | OPC | 43 | 360 | 165 | 0.46 | 695 | 1180 | 1875 | 34.1
| 292 | OPC | 43 | 375 | 180 | 0.48 | 740 | 1155 | 1895 | 34.1
| 293 | OPC | 43 | 375 | 180 | 0.48 | 640 | 1185 | 1825 | 34.2
| 294 | OPC | 43 | 375 | 165 | 0.44 | 670 | 1190 | 1860 | 34.3
| 295 | OPC | 43 | 380 | 180 | 0.45 | 695 | 1120 | 1880 | 34.4
| 296 | OPC | 43 | 400 | 180 | 0.45 | 725 | 1080 | 1305 | 34.5
| 297 | OPC | 43 | 375 | 180 | 0.48 | 700 | 1150 | 1850 | 34.5
| 298 | OPC | 43 | 375 | 180 | 0.48 | 675 | 1150 | 1825 | 34.6
| 299 | OPC | 43 | 375 | 165 | 0.48 | 710 | 1150 | 1860 | 34.7
| 300 | OPC | 43 | 375 | 175 | 0.47 | 720 | 1165 | 1885 | 34.8
| 301 | OPC | 43 | 365 | 160 | 0.44 | 695 | 1180 | 1875 | 35
| 302 | OPC | 43 | 350 | 185 | 0.53 | 765 | 1150 | 1915 | 35.3
| 303 | OPC | 43 | 375 | 180 | 0.48 | 665 | 1180 | 1845 | 35.3
| 304 | OPC | 43 | 375 | 190 | 0.51 | 750 | 1125 | 1875 | 35.4
| 305 | OPC | 43 | 375 | 180 | 0.48 | 685 | 1160 | 1845 | 35.4
| 306 | OPC | 43 | 380 | 175 | 0.46 | 675 | 1150 | 1825 | 35.6
| 307 | OPC | 43 | 375 | 190 | 0.51 | 760 | 1125 | 1885 | 35.6
| 308 | OPC | 43 | 370 | 190 | 0.52 | 695 | 1185 | 1880 | 35.7
| 309 | OPC | 43 | 375 | 160 | 0.43 | 675 | 1190 | 1865 | 35.7
| 310 | OPC | 43 | 385 | 180 | 0.47 | 635 | 1180 | 1815 | 35.9
| 311 | OPC | 43 | 375 | 165 | 0.48 | 710 | 1150 | 1860 | 36
| 312 | OPC | 43 | 375 | 170 | 0.45 | 670 | 1185 | 1855 | 36.1
| 313 | OPC | 43 | 375 | 200 | 0.53 | 740 | 1190 | 1850 | 36.2
| 314 | OPC | 43 | 375 | 190 | 0.48 | 715 | 1175 | 1890 | 36.3
| 315 | OPC | 43 | 375 | 180 | 0.48 | 665 | 1180 | 1905 | 36.3
| 316 | OPC | 43 | 375 | 185 | 0.49 | 755 | 1135 | 1890 | 36.4
| 317 | OPC | 43 | 375 | 185 | 0.49 | 700 | 1200 | 1900 | 36.5
| 318 | OPC | 43 | 375 | 185 | 0.49 | 680 | 1210 | 1890 | 36.8
| 319 | OPC | 43 | 400 | 215 | 0.54 | 590 | 1195 | 1785 | 36.9
| 320 | OPC | 43 | 365 | 165 | 0.45 | 655 | 1215 | 1870 | 36.9
| 321 | OPC | 43 | 370 | 170 | 0.46 | 590 | 1250 | 1840 | 37
| 322 | OPC | 43 | 375 | 180 | 0.48 | 550 | 1290 | 1840 | 37
| 323 | OPC | 43 | 400 | 170 | 0.45 | 725 | 1130 | 1855 | 37
| 324 | OPC | 43 | 375 | 190 | 0.51 | 680 | 1205 | 1855 | 37.1
| 325 | OPC | 43 | 375 | 175 | 0.47 | 660 | 1170 | 1830 | 37.2
| 326 | OPC | 43 | 375 | 185 | 0.49 | 760 | 1130 | 1890 | 37.2
| 327 | OPC | 43 | 350 | 165 | 0.47 | 811 | 1074 | 1885 | 37.4
| 328 | OPC | 43 | 375 | 175 | 0.48 | 660 | 1170 | 1830 | 37.4
| 329 | OPC | 43 | 340 | 160 | 0.47 | 760 | 1140 | 1900 | 37.5
| 330 | OPC | 43 | 340 | 160 | 0.47 | 760 | 1140 | 1900 | 37.5
| 331 | OPC | 43 | 375 | 165 | 0.44 | 690 | 1170 | 1860 | 37.5
| 332 | OPC | 43 | 375 | 160 | 0.43 | 675 | 1190 | 1865 | 37.7
| 333 | OPC | 43 | 400 | 200 | 0.5 | 585 | 1235 | 1820 | 37.9
| 334 | OPC | 43 | 375 | 170 | 0.45 | 630 | 1225 | 1855 | 37.9
| 335 | OPC | 43 | 375 | 170 | 0.45 | 780 | 1075 | 1855 | 38
| 336 | OPC | 43 | 375 | 180 | 0.48 | 665 | 1180 | 1845 | 38.1
| 337 | OPC | 43 | 375 | 175 | 0.47 | 565 | 1265 | 1830 | 38.1
| 338 | OPC | 43 | 360 | 165 | 0.46 | 675 | 1200 | 1875 | 38.2
| 339 | OPC | 43 | 365 | 175 | 0.48 | 660 | 1062 | 1840 | 38.2
| 340 | OPC | 43 | 370 | 170 | 0.46 | 670 | 1190 | 1860 | 38.2
| 341 | OPC | 43 | 375 | 185 | 0.49 | 755 | 1135 | 1890 | 38.2
| 342 | OPC | 43 | 375 | 165 | 0.44 | 655 | 1210 | 1865 | 38.3
| 343 | OPC | 43 | 400 | 160 | 0.4 | 735 | 1105 | 1840 | 38.3
| 344 | OPC | 43 | 375 | 180 | 0.48 | 665 | 1180 | 1845 | 38.3
| 345 | OPC | 43 | 375 | 165 | 0.44 | 630 | 1230 | 1860 | 38.4
| 346 | OPC | 43 | 370 | 170 | 0.46 | 630 | 1230 | 1860 | 38.4
| 347 | OPC | 43 | 400 | 175 | 0.44 | 770 | 1065 | 1835 | 38.4
| 348 | OPC | 43 | 400 | 168 | 0.42 | 780 | 1080 | 1860 | 38.4
| 349 | OPC | 43 | 350 | 165 | 0.47 | 715 | 1170 | 1885 | 38.5
| 350 | OPC | 43 | 375 | 180 | 0.48 | 665 | 1180 | 1845 | 38.6
| 351 | OPC | 43 | 375 | 190 | 0.51 | 680 | 1205 | 1885 | 38.6
| 352 | OPC | 43 | 375 | 175 | 0.48 | 700 | 1140 | 1340 | 38.7
| 353 | OPC | 43 | 375 | 175 | 0.48 | 700 | 1140 | 1840 | 38.7
| 354 | OPC | 43 | 360 | 160 | 0.44 | 700 | 1180 | 1880 | 38.9
| 355 | OPC | 43 | 375 | 180 | 0.48 | 645 | 1200 | 1845 | 38.9
| 356 | OPC | 43 | 375 | 190 | 0.51 | 695 | 1190 | 1885 | 39
| 357 | OPC | 43 | 360 | 160 | 0.45 | 715 | 1165 | 1880 | 39.1
| 358 | OPC | 43 | 375 | 185 | 0.5 | 715 | 1160 | 1880 | 39.2
| 359 | OPC | 43 | 375 | 155 | 0.41 | 630 | 1220 | 1850 | 39.3
| 360 | OPC | 43 | 375 | 180 | 0.48 | 760 | 1135 | 1895 | 39.3
| 361 | OPC | 43 | 385 | 180 | 0.47 | 635 | 1180 | 1815 | 39.4
| 362 | OPC | 43 | 365 | 160 | 0.44 | 715 | 1160 | 1875 | 39.4
| 363 | OPC | 43 | 350 | 160 | 0.46 | 715 | 1175 | 1890 | 39.4
| 364 | OPC | 43 | 375 | 175 | 0.47 | 700 | 1160 | 1860 | 39.7
| 365 | OPC | 43 | 350 | 160 | 0.46 | 625 | 1265 | 1890 | 39.8
| 366 | OPC | 43 | 375 | 180 | 0.48 | 640 | 1185 | 1825 | 39.9
| 367 | OPC | 43 | 400 | 180 | 0.45 | 840 | 1030 | 1870 | 39.9
| 368 | OPC | 43 | 375 | 185 | 0.49 | 760 | 1110 | 1900 | 40
| 369 | OPC | 43 | 375 | 185 | 0.49 | 760 | 1140 | 1900 | 40
| 370 | OPC | 43 | 375 | 170 | 0.45 | 540 | 1315 | 1855 | 40
| 371 | OPC | 43 | 365 | 185 | 0.51 | 780 | 1128 | 1900 | 40.1
| 372 | OPC | 43 | 350 | 165 | 0.47 | 685 | 1200 | 1855 | 40.3
| 373 | OPC | 43 | 350 | 180 | 0.48 | 730 | 1140 | 1870 | 40.4
| 374 | OPC | 43 | 350 | 160 | 0.46 | 720 | 1170 | 1890 | 40.4
| 375 | OPC | 43 | 375 | 180 | 0.48 | 625 | 1120 | 1845 | 40.5
| 376 | OPC | 43 | 375 | 165 | 0.44 | 710 | 1155 | 1865 | 40.6
| 377 | OPC | 43 | 375 | 180 | 0.48 | 685 | 1160 | 1845 | 40.6
| 378 | OPC | 43 | 375 | 185 | 0.49 | 720 | 1170 | 1890 | 40.6
| 379 | OPC | 43 | 400 | 180 | 0.45 | 695 | 1200 | 1895 | 40.7
| 380 | OPC | 43.1 | 365 | 175 | 0.48 | 685 | 1165 | 1850 | 40.7
| 381 | OPC | 43 | 375 | 185 | 0.49 | 755 | 1136 | 1890 | 40.8
| 382 | OPC | 43 | 365 | 165 | 0.45 | 700 | 1170 | 1870 | 40.8
| 383 | OPC | 43 | 375 | 170 | 0.45 | 655 | 1190 | 1855 | 40.8
| 384 | OPC | 43 | 360 | 165 | 0.46 | 715 | 1160 | 1875 | 41.1
| 385 | OPC | 43 | 375 | 190 | 0.45 | 685 | 1170 | 1855 | 41.1
| 386 | OPC | 43 | 410 | 210 | 0.51 | 630 | 1175 | 1805 | 41.2
| 387 | OPC | 43 | 365 | 170 | 0.46 | 650 | 1215 | 1865 | 41.2
| 388 | OPC | 43 | 375 | 175 | 0.47 | 725 | 1184 | 1910 | 41.3
| 389 | OPC | 43 | 375 | 170 | 0.45 | 705 | 1100 | 1855 | 41.4
| 390 | OPC | 43 | 365 | 190 | 0.52 | 820 | 1050 | 1870 | 41.5
| 391 | OPC | 43 | 400 | 170 | 0.45 | 725 | 1130 | 1855 | 41.5
| 392 | OPC | 43 | 375 | 180 | 0.48 | 740 | 1155 | 1895 | 41.6
| 393 | OPC | 43 | 400 | 180 | 0.46 | 650 | 1150 | 1800 | 41.6
| 394 | OPC | 43 | 350 | 160 | 0.46 | 755 | 1135 | 1890 | 41.6
| 395 | OPC | 43 | 400 | 175 | 0.44 | 750 | 1125 | 1875 | 41.6
| 396 | OPC | 43 | 360 | 185 | 0.51 | 795 | 1100 | 1855 | 41.7
| 397 | OPC | 43 | 400 | 175 | 0.44 | 805 | 1020 | 1825 | 41.7
| 398 | OPC | 43 | 365 | 170 | 0.47 | 655 | 1210 | 1865 | 41.7
| 399 | OPC | 43 | 390 | 215 | 0.51 | 715 | 1125 | 1840 | 41.8
| 400 | OPC | 43 | 350 | 160 | 0.46 | 710 | 1180 | 1890 | 41.8
| 401 | OPC | 43 | 375 | 185 | 0.49 | 740 | 1150 | 1890 | 41.9
| 402 | OPC | 43 | 375 | 190 | 0.51 | 700 | 1185 | 1885 | 41.9
| 403 | OPC | 43.1 | 385 | 195 | 0.51 | 685 | 1165 | 1850 | 42
| 404 | OPC | 43 | 350 | 165 | 0.47 | 700 | 1185 | 1885 | 42.2
| 405 | OPC | 43 | 365 | 175 | 0.48 | 750 | 1110 | 1860 | 42.2
| 406 | OPC | 43 | 375 | 170 | 0.45 | 725 | 1130 | 1855 | 42.3
| 407 | OPC | 43 | 365 | 185 | 0.51 | 800 | 1200 | 1900 | 42.5
| 408 | OPC | 43 | 375 | 180 | 0.48 | 700 | 1125 | 1895 | 42.5
| 409 | OPC | 43 | 375 | 190 | 0.51 | 680 | 1205 | 1885 | 42.5
| 410 | OPC | 43 | 360 | 165 | 0.46 | 685 | 1170 | 1855 | 42.8
| 411 | OPC | 43 | 375 | 185 | 0.49 | 720 | 1170 | 1890 | 42.8
| 412 | OPC | 43 | 375 | 185 | 0.49 | 760 | 1130 | 1890 | 42.9
| 413 | OPC | 43 | 380 | 180 | 0.45 | 695 | 1135 | 1880 | 43
| 414 | OPC | 43 | 325 | 157 | 0.48 | 805 | 1118 | 1923 | 43.1
| 415 | OPC | 43 | 375 | 170 | 0.45 | 540 | 1315 | 1855 | 43.1
| 416 | OPC | 43 | 375 | 170 | 0.45 | 750 | 1150 | 1900 | 43.2
| 417 | OPC | 43 | 375 | 185 | 0.49 | 755 | 1135 | 1885 | 43.2
| 418 | OPC | 43 | 300 | 145 | 0.48 | 830 | 1150 | 1980 | 43.2
| 419 | OPC | 43 | 375 | 170 | 0.45 | 650 | 1205 | 1855 | 43.2
| 420 | OPC | 43 | 365 | 165 | 0.45 | 730 | 1140 | 1870 | 43.3
| 421 | OPC | 43 | 365 | 165 | 0.45 | 730 | 1140 | 1870 | 43.3
| 422 | OPC | 43 | 375 | 190 | 0.51 | 620 | 1265 | 1885 | 43.3
| 423 | OPC | 43 | 350 | 160 | 0.46 | 755 | 1135 | 1890 | 43.3
| 424 | OPC | 43 | 340 | 160 | 0.47 | 760 | 1140 | 1900 | 43.3
| 425 | OPC | 43 | 350 | 170 | 0.48 | 785 | 1085 | 1870 | 43.3
| 426 | OPC | 43 | 375 | 160 | 0.43 | 750 | 1115 | 1865 | 43.3
| 427 | OPC | 43 | 365 | 170 | 0.47 | 655 | 1210 | 1865 | 43.4
| 428 | OPC | 43 | 350 | 168 | 0.48 | 755 | 1127 | 1882 | 43.4
| 429 | OPC | 43 | 375 | 165 | 0.44 | 690 | 1170 | 1860 | 43.4
| 430 | OPC | 43 | 385 | 190 | 0.49 | 815 | 1075 | 1890 | 43.6
| 431 | OPC | 43 | 375 | 180 | 0.48 | 760 | 1135 | 1895 | 43.6
| 432 | OPC | 43 | 370 | 190 | 0.51 | 715 | 1165 | 1880 | 43.8
| 433 | OPC | 43 | 380 | 165 | 0.44 | 680 | 1235 | 1915 | 43.9
| 434 | OPC | 43 | 360 | 165 | 0.46 | 690 | 1170 | 1860 | 43.9
| 435 | OPC | 43 | 375 | 170 | 0.45 | 700 | 1160 | 1860 | 43.9
| 436 | OPC | 43 | 370 | 170 | 0.46 | 650 | 1200 | 1850 | 44.1
| 437 | OPC | 43 | 355 | 170 | 0.48 | 745 | 1120 | 1865 | 44.1
| 438 | OPC | 43 | 300 | 145 | 0.48 | 830 | 1150 | 1980 | 44.1
| 439 | OPC | 43 | 400 | 180 | 0.45 | 680 | 1160 | 1840 | 44.1
| 440 | OPC | 43 | 365 | 190 | 0.52 | 710 | 1160 | 1870 | 44.2
| 441 | OPC | 43 | 360 | 165 | 0.46 | 785 | 1080 | 1865 | 44.2
| 442 | OPC | 43 | 400 | 205 | 0.51 | 560 | 1250 | 1810 | 44.3
| 443 | OPC | 43 | 400 | 180 | 0.45 | 800 | 1020 | 1820 | 44.4
| 444 | OPC | 43 | 350 | 168 | 0.48 | 660 | 1230 | 1890 | 44.4
| 445 | OPC | 43 | 350 | 160 | 0.46 | 680 | 1210 | 1890 | 44.5
| 446 | OPC | 43 | 375 | 185 | 0.49 | 690 | 1200 | 1890 | 44.5
| 447 | OPC | 43 | 400 | 215 | 0.54 | 625 | 1260 | 1785 | 44.7
| 448 | OPC | 43 | 400 | 190 | 0.48 | 575 | 1275 | 1850 | 44.8
| 449 | OPC | 43 | 370 | 185 | 0.5 | 760 | 1135 | 1895 | 44.8
| 450 | OPC | 43 | 360 | 180 | 0.5 | 710 | 1200 | 1910 | 44.8
| 451 | OPC | 43 | 360 | 160 | 0.44 | 675 | 1195 | 1870 | 44.8
| 452 | OPC | 43 | 400 | 200 | 0.5 | 490 | 1330 | 1820 | 45.1
| 453 | OPC | 43 | 375 | 185 | 0.49 | 830 | 1160 | 1890 | 45.2
| 454 | OPC | 43 | 365 | 170 | 0.47 | 700 | 1165 | 1865 | 45.2
| 455 | OPC | 43 | 360 | 165 | 0.46 | 695 | 1180 | 1875 | 45.3
| 456 | OPC | 43 | 375 | 185 | 0.49 | 815 | 1075 | 1890 | 45.3
| 457 | OPC | 43 | 350 | 168 | 0.48 | 750 | 1122 | 1872 | 45.4
| 458 | OPC | 43 | 375 | 190 | 0.47 | 760 | 1170 | 1885 | 45.4
| 459 | OPC | 43 | 400 | 215 | 0.54 | 675 | 1100 | 1775 | 45.4
| 460 | OPC | 43 | 400 | 180 | 0.45 | 620 | 1260 | 1880 | 45.5
| 461 | OPC | 43 | 400 | 180 | 0.45 | 725 | 1080 | 1805 | 45.5
| 462 | OPC | 43 | 370 | 170 | 0.46 | 670 | 1190 | 1860 | 45.5
| 463 | OPC | 43 | 350 | 165 | 0.47 | 680 | 1205 | 1885 | 45.5
| 464 | OPC | 43 | 365 | 160 | 0.44 | 695 | 1180 | 1875 | 45.6
| 465 | OPC | 43 | 365 | 190 | 0.52 | 720 | 1170 | 1890 | 45.6
| 466 | OPC | 43 | 400 | 200 | 0.5 | 725 | 1096 | 1820 | 45.7
| 467 | OPC | 43 | 375 | 185 | 0.49 | 700 | 1190 | 1890 | 45.7
| 468 | OPC | 43 | 365 | 185 | 0.51 | 780 | 1120 | 1900 | 45.8
| 469 | OPC | 43 | 375 | 180 | 0.48 | 715 | 1070 | 1885 | 45.8
| 470 | OPC | 43 | 350 | 168 | 0.48 | 755 | 1127 | 1882 | 45.9
| 471 | OPC | 43 | 350 | 165 | 0.47 | 750 | 1120 | 1870 | 45.9
| 472 | OPC | 43 | 365 | 160 | 0.44 | 695 | 1180 | 1875 | 46
| 473 | OPC | 43 | 350 | 168 | 0.48 | 730 | 1140 | 1870 | 46
| 474 | OPC | 43 | 365 | 175 | 0.48 | 655 | 1205 | 1860 | 46.1
| 475 | OPC | 43 | 375 | 180 | 0.48 | 760 | 1135 | 1895 | 46.2
| 476 | OPC | 43 | 375 | 190 | 0.51 | 750 | 1125 | 1875 | 46.3
| 477 | OPC | 43 | 375 | 172 | 0.46 | 530 | 1305 | 1835 | 46.3
| 478 | OPC | 43 | 450 | 150 | 0.33 | 750 | 1130 | 1880 | 46.3
| 479 | OPC | 43 | 360 | 170 | 0.47 | 748 | 1122 | 1870 | 46.4
| 480 | OPC | 43 | 360 | 165 | 0.45 | 675 | 1200 | 1875 | 46.4
| 481 | OPC | 43 | 360 | 170 | 0.47 | 730 | 1140 | 1870 | 46.5
| 482 | OPC | 43 | 375 | 180 | 0.48 | 770 | 1105 | 1875 | 46.6
| 483 | OPC | 43 | 360 | 170 | 0.46 | 750 | 1135 | 1885 | 46.6
| 484 | OPC | 43 | 375 | 190 | 0.44 | 700 | 1185 | 1855 | 46.6
| 485 | OPC | 43 | 365 | 165 | 0.45 | 805 | 1065 | 1870 | 46.7
| 486 | OPC | 43 | 375 | 165 | 0.44 | 650 | 1210 | 1860 | 46.7
| 487 | OPC | 43 | 385 | 180 | 0.47 | 730 | 1095 | 1825 | 47.1
| 488 | OPC | 43 | 375 | 185 | 0.49 | 795 | 1095 | 1890 | 47.2
| 489 | OPC | 43 | 375 | 190 | 0.51 | 750 | 1125 | 1875 | 47.2
| 490 | OPC | 43 | 365 | 185 | 0.51 | 700 | 1200 | 1900 | 47.2
| 491 | OPC | 43 | 375 | 185 | 0.5 | 715 | 1160 | 1880 | 47.3
| 492 | OPC | 43 | 360 | 180 | 0.5 | 710 | 1200 | 1910 | 47.4
| 493 | OPC | 43 | 400 | 180 | 0.45 | 774 | 1062 | 1800 | 47.4
| 494 | OPC | 43 | 365 | 160 | 0.44 | 715 | 1160 | 1875 | 47.5
| 495 | OPC | 43 | 375 | 175 | 0.47 | 700 | 1150 | 1850 | 47.5
| 496 | OPC | 43 | 400 | 190 | 0.47 | 800 | 1060 | 1860 | 47.8
| 497 | OPC | 43 | 375 | 170 | 0.45 | 645 | 1200 | 1845 | 48.3
| 498 | OPC | 43 | 350 | 168 | 0.48 | 755 | 1127 | 1882 | 48.5
| 499 | OPC | 43 | 365 | 165 | 0.45 | 815 | 1125 | 1940 | 48.6
| 500 | OPC | 43 | 365 | 190 | 0.52 | 735 | 1150 | 1885 | 48.7
| 501 | OPC | 43 | 365 | 190 | 0.52 | 735 | 1150 | 1885 | 48.7
| 502 | OPC | 43 | 400 | 180 | 0.45 | 780 | 1030 | 1810 | 48.8
| 503 | OPC | 43 | 365 | 180 | 0.49 | 740 | 1165 | 1905 | 48.9
| 504 | OPC | 43 | 400 | 205 | 0.51 | 565 | 1255 | 1820 | 48.9
| 505 | OPC | 43 | 400 | 180 | 0.45 | 590 | 1255 | 1845 | 49
| 506 | OPC | 43 | 375 | 185 | 0.48 | 795 | 1100 | 1895 | 49.1
| 507 | OPC | 43 | 360 | 180 | 0.5 | 710 | 1210 | 1920 | 49.5
| 508 | OPC | 43 | 375 | 185 | 0.49 | 795 | 1095 | 1890 | 49.5
| 509 | OPC | 43 | 360 | 185 | 0.49 | 745 | 1150 | 1905 | 50.1
| 510 | OPC | 43 | 375 | 190 | 0.51 | 715 | 1160 | 1875 | 50.3
| 511 | OPC | 43 | 375 | 190 | 0.45 | 685 | 1170 | 1855 | 50.4
| 512 | OPC | 43 | 375 | 185 | 0.49 | 695 | 1185 | 1880 | 50.6
| 513 | OPC | 43 | 375 | 195 | 0.52 | 570 | 1200 | 1860 | 50.7
| 514 | OPC | 43 | 365 | 185 | 0.52 | 725 | 1175 | 1900 | 51.1
| 515 | OPC | 43 | 375 | 190 | 0.51 | 695 | 1180 | 1875 | 51.2
| 516 | OPC | 43 | 400 | 180 | 0.45 | 780 | 1100 | 1880 | 51.5
| 517 | OPC | 43 | 410 | 180 | 0.44 | 660 | 1200 | 1860 | 52.5
| 518 | OPC | 43 | 375 | 180 | 0.48 | 740 | 1155 | 1895 | 53.8
| 519 | OPC | 43 | 375 | 185 | 0.49 | 725 | 1175 | 1900 | 54.3
| 520 | OPC | 43 | 375 | 190 | 0.51 | 760 | 1125 | 1855 | 57
| 521 | OPC | 40 | 427 | 160 | 0.37 | 663 | 950 | 1613 | 64.1
Modeling the Comp. Strength of HSC Abobakr Khalil et el | 522 | OPC | 40 | 427 | 160 | 0.37 | 663 | 950 | 1613 | 64.1
| 523 | OPC | 40 | 427 | 160 | 0.37 | 663 | 950 | 1613 | 64.1
| 524 | OPC | 40 | 567 | 170 | 0.3 | 751 | 845 | 1596 | 64.6
| 525 | OPC | 40 | 567 | 170 | 0.3 | 751 | 845 | 1596 | 64.6
| 526 | OPC | 40 | 567 | 170 | 0.3 | 751 | 845 | 1596 | 64.6
| 527 | OPC | 40 | 510 | 170 | 0.33 | 731 | 845 | 1576 | 64.4
| 528 | OPC | 40 | 510 | 170 | 0.33 | 731 | 845 | 1576 | 64.4
| 529 | OPC | 40 | 510 | 170 | 0.33 | 731 | 845 | 1576 | 64.4
| 530 | OPC | 40 | 453 | 170 | 0.38 | 711 | 845 | 1556 | 64.7
| 531 | OPC | 40 | 453 | 170 | 0.38 | 711 | 845 | 1556 | 64.7
| 532 | OPC | 40 | 453 | 170 | 0.38 | 711 | 845 | 1556 | 64.7
| 533 | OPC | 40 | 567 | 170 | 0.3 | 700 | 898 | 1598 | 63.9
| 534 | OPC | 40 | 567 | 170 | 0.3 | 700 | 898 | 1598 | 63.9
| 535 | OPC | 40 | 567 | 170 | 0.3 | 700 | 898 | 1598 | 63.9
| 536 | OPC | 40 | 510 | 170 | 0.33 | 679 | 898 | 1577 | 63.4
| 537 | OPC | 40 | 510 | 170 | 0.33 | 679 | 898 | 1577 | 63.4
| 538 | OPC | 40 | 510 | 170 | 0.33 | 679 | 898 | 1577 | 63.4
| 539 | OPC | 40 | 453 | 170 | 0.38 | 659 | 898 | 1557 | 62
| 540 | OPC | 40 | 453 | 170 | 0.38 | 659 | 898 | 1557 | 62
| 541 | OPC | 40 | 453 | 170 | 0.38 | 659 | 950 | 1609 | 62
| 542 | OPC | 40 | 567 | 170 | 0.3 | 648 | 950 | 1598 | 62.4
| 543 | OPC | 40 | 567 | 170 | 0.3 | 648 | 950 | 1598 | 62.4
| 544 | OPC | 40 | 567 | 170 | 0.3 | 648 | 950 | 1598 | 62.4
| 545 | OPC | 40 | 510 | 170 | 0.33 | 628 | 950 | 1578 | 61.7
| 546 | OPC | 40 | 510 | 170 | 0.33 | 628 | 950 | 1578 | 61.7
| 547 | OPC | 40 | 510 | 170 | 0.33 | 628 | 950 | 1578 | 61.7
| 548 | OPC | 40 | 453 | 170 | 0.38 | 608 | 950 | 1558 | 61.9
| 549 | OPC | 40 | 453 | 170 | 0.38 | 608 | 950 | 1558 | 61.9
| 550 | OPC | 40 | 453 | 170 | 0.38 | 608 | 950 | 1558 | 61.9
| 551 | OPC | 40 | 600 | 180 | 0.3 | 698 | 845 | 1543 | 59.5
| 552 | OPC | 40 | 600 | 180 | 0.3 | 698 | 845 | 1543 | 59.5
| 553 | OPC | 40 | 600 | 180 | 0.3 | 698 | 845 | 1543 | 59.5
| 554 | OPC | 40 | 540 | 180 | 0.33 | 677 | 845 | 1522 | 61.1
| 555 | OPC | 40 | 540 | 180 | 0.33 | 677 | 845 | 1522 | 61.1
| 556 | OPC | 40 | 540 | 180 | 0.33 | 677 | 845 | 1522 | 61.1
| 557 | OPC | 40 | 480 | 180 | 0.38 | 655 | 845 | 1500 | 60.8
| 558 | OPC | 40 | 480 | 180 | 0.38 | 655 | 845 | 1500 | 60.8
| 559 | OPC | 40 | 480 | 180 | 0.38 | 655 | 845 | 1500 | 60.8
| 560 | OPC | 40 | 600 | 180 | 0.3 | 646 | 898 | 1544 | 60.5
| 561 | OPC | 40 | 600 | 180 | 0.3 | 646 | 898 | 1544 | 60.5
| 562 | OPC | 40 | 600 | 180 | 0.3 | 646 | 898 | 1544 | 60.5
| 563 | OPC | 40 | 540 | 180 | 0.33 | 625 | 898 | 1523 | 59.9
| 564 | OPC | 40 | 540 | 180 | 0.33 | 625 | 898 | 1523 | 59.9
| 565 | OPC | 40 | 540 | 180 | 0.33 | 625 | 898 | 1523 | 59.9
| 566 | OPC | 40 | 480 | 180 | 0.38 | 604 | 898 | 1502 | 57
| 567 | OPC | 40 | 480 | 180 | 0.38 | 604 | 898 | 1502 | 57
| 568 | OPC | 40 | 480 | 180 | 0.38 | 604 | 898 | 1502 | 57
| 569 | OPC | 40 | 600 | 180 | 0.3 | 594 | 950 | 1544 | 59.7
| 570 | OPC | 40 | 600 | 180 | 0.3 | 594 | 950 | 1544 | 59.7
| 571 | OPC | 40 | 600 | 180 | 0.3 | 594 | 950 | 1544 | 59.7
| 572 | OPC | 40 | 540 | 180 | 0.33 | 573 | 950 | 1523 | 60
| 573 | OPC | 40 | 540 | 180 | 0.33 | 573 | 950 | 1523 | 60
| 574 | OPC | 40 | 540 | 180 | 0.33 | 573 | 950 | 1523 | 60
| 575 | OPC | 40 | 480 | 180 | 0.38 | 552 | 950 | 1502 | 59.6
| 576 | OPC | 40 | 480 | 180 | 0.38 | 552 | 950 | 1502 | 59.6
| 577 | OPC | 40 | 480 | 180 | 0.38 | 552 | 950 | 1502 | 59.6
| 578 | OPC | 40 | 457 | 160 | 0.35 | 867 | 845 | 1712 | 62
| 579 | OPC | 40 | 457 | 160 | 0.35 | 867 | 845 | 1712 | 62
| 580 | OPC | 40 | 457 | 160 | 0.35 | 867 | 845 | 1712 | 62
| 581 | OPC | 40 | 411 | 160 | 0.39 | 851 | 845 | 1696 | 62
| 582 | OPC | 40 | 411 | 160 | 0.39 | 851 | 845 | 1696 | 62
| 583 | OPC | 40 | 411 | 160 | 0.39 | 851 | 845 | 1696 | 62
| 584 | OPC | 40 | 366 | 160 | 0.44 | 835 | 845 | 1680 | 60.6
| 585 | OPC | 40 | 366 | 160 | 0.44 | 835 | 845 | 1680 | 60.6
| 586 | OPC | 40 | 366 | 160 | 0.44 | 835 | 845 | 1680 | 60.6
| 587 | OPC | 40 | 457 | 160 | 0.35 | 816 | 898 | 1714 | 62.1
| 588 | OPC | 40 | 457 | 160 | 0.35 | 816 | 898 | 1714 | 62.1
| 589 | OPC | 40 | 457 | 160 | 0.35 | 816 | 898 | 1714 | 62.1
| 590 | OPC | 40 | 411 | 160 | 0.39 | 799 | 898 | 1697 | 61.5
| 591 | OPC | 40 | 411 | 160 | 0.39 | 799 | 898 | 1697 | 61.5
| 592 | OPC | 40 | 411 | 160 | 0.39 | 799 | 898 | 1697 | 61.5
| 593 | OPC | 40 | 366 | 160 | 0.44 | 783 | 898 | 1681 | 57.8
| 594 | OPC | 40 | 366 | 160 | 0.44 | 783 | 898 | 1681 | 57.8
| 595 | OPC | 40 | 366 | 160 | 0.44 | 783 | 950 | 1733 | 57.8
| 596 | OPC | 40 | 457 | 160 | 0.35 | 764 | 950 | 1714 | 61.5
| 597 | OPC | 40 | 457 | 160 | 0.35 | 764 | 950 | 1714 | 61.5
| 598 | OPC | 40 | 457 | 160 | 0.35 | 764 | 950 | 1714 | 61.5
| 599 | OPC | 40 | 411 | 160 | 0.39 | 747 | 950 | 1697 | 60.8
| 600 | OPC | 40 | 411 | 160 | 0.39 | 747 | 950 | 1697 | 60.8
| 601 | OPC | 40 | 411 | 160 | 0.39 | 747 | 950 | 1697 | 60.8
| 602 | OPC | 40 | 366 | 160 | 0.44 | 731 | 950 | 1681 | 57.6
| 603 | OPC | 40 | 366 | 160 | 0.44 | 731 | 950 | 1681 | 57.6
| 604 | OPC | 40 | 366 | 160 | 0.44 | 731 | 950 | 1681 | 57.6
| 605 | OPC | 40 | 486 | 170 | 0.35 | 731 | 845 | 1576 | 58.8
| 606 | OPC | 40 | 486 | 170 | 0.35 | 818 | 845 | 1663 | 58.8
| 607 | OPC | 40 | 486 | 170 | 0.35 | 818 | 845 | 1663 | 58.8
| 608 | OPC | 40 | 437 | 170 | 0.39 | 801 | 845 | 1646 | 56.8
| 609 | OPC | 40 | 437 | 170 | 0.39 | 801 | 845 | 1646 | 56.8
| 610 | OPC | 40 | 437 | 1701 | 0.39 | 801 | 845 | 1646 | 56.8
| 611 | OPC | 40 | 389 | 170 | 0.29 | 783 | 845 | 1628 | 55.3
| 612 | OPC | 40 | 389 | 170 | 0.29 | 783 | 845 | 1628 | 55.3
| 613 | OPC | 40 | 389 | 170 | 0.29 | 783 | 845 | 1628 | 55.3
| 614 | OPC | 40 | 486 | 170 | 0.35 | 766 | 898 | 1664 | 57.8
| 615 | OPC | 40 | 486 | 170 | 0.35 | 766 | 898 | 1664 | 57.8
| 616 | OPC | 40 | 486 | 170 | 0.35 | 766 | 898 | 1664 | 57.8
| 617 | OPC | 40 | 437 | 170 | 0.39 | 749 | 898 | 1647 | 56.6
| 618 | OPC | 40 | 437 | 170 | 0.39 | 749 | 898 | 1647 | 56.6
| 619 | OPC | 40 | 437 | 170 | 0.39 | 749 | 898 | 1647 | 56.6
| 620 | OPC | 40 | 389 | 170 | 0.44 | 732 | 898 | 1630 | 56.9
| 621 | OPC | 40 | 389 | 170 | 0.44 | 732 | 898 | 1630 | 56.9
| 622 | OPC | 40 | 389 | 170 | 0.44 | 732 | 898 | 1630 | 56.9
| 623 | OPC | 40 | 486 | 170 | 0.35 | 714 | 950 | 1664 | 56.1
| 624 | OPC | 40 | 486 | 170 | 0.35 | 714 | 950 | 1664 | 56.1
| 625 | OPC | 40 | 486 | 170 | 0.35 | 714 | 950 | 1664 | 56.1
| 626 | OPC | 40 | 437 | 170 | 0.39 | 697 | 950 | 1647 | 55.9
| 627 | OPC | 40 | 437 | 170 | 0.39 | 697 | 950 | 1647 | 55.9
| 628 | OPC | 40 | 437 | 170 | 0.39 | 697 | 950 | 1647 | 55.9
| 629 | OPC | 40 | 389 | 170 | 0.44 | 680 | 950 | 1630 | 54.3
| 630 | OPC | 40 | 389 | 170 | 0.44 | 680 | 950 | 1630 | 54.3
| 631 | OPC | 40 | 389 | 180 | 0.44 | 680 | 950 | 1630 | 54.3
| 632 | OPC | 40 | 514 | 180 | 0.35 | 769 | 845 | 1614 | 54.2
| 633 | OPC | 40 | 514 | 180 | 0.35 | 769 | 845 | 1614 | 54.2
| 634 | OPC | 40 | 514 | 180 | 0.35 | 769 | 845 | 1614 | 54.2
| 635 | OPC | 40 | 463 | 180 | 0.39 | 750 | 845 | 1595 | 52.7
| 636 | OPC | 40 | 463 | 180 | 0.39 | 750 | 845 | 1595 | 52.7
| 637 | OPC | 40 | 463 | 180 | 0.39 | 750 | 845 | 1595 | 52.7
| 638 | OPC | 40 | 411 | 180 | 0.44 | 732 | 845 | 1577 | 51
| 639 | OPC | 40 | 411 | 180 | 0.44 | 732 | 845 | 1577 | 51
| 640 | OPC | 40 | 411 | 180 | 0.44 | 732 | 845 | 1577 | 51
| 641 | OPC | 40 | 514 | 180 | 0.35 | 717 | 898 | 1615 | 54.6
| 642 | OPC | 40 | 514 | 180 | 0.35 | 717 | 898 | 1615 | 54.6
| 643 | OPC | 40 | 514 | 180 | 0.35 | 717 | 898 | 1615 | 54.6
| 644 | OPC | 40 | 463 | 180 | 0.39 | 698 | 898 | 1596 | 50.3
| 645 | OPC | 40 | 463 | 180 | 0.39 | 698 | 898 | 1596 | 50.3
| 646 | OPC | 40 | 463 | 180 | 0.39 | 698 | 898 | 1596 | 50.3
| 647 | OPC | 40 | 411 | 180 | 0.44 | 680 | 898 | 1578 | 47.3
| 648 | OPC | 40 | 411 | 180 | 0.44 | 680 | 898 | 1578 | 47.3
| 649 | OPC | 40 | 411 | 180 | 0.44 | 680 | 898 | 1578 | 47.3
| 650 | OPC | 40 | 514 | 180 | 0.35 | 665 | 950 | 1615 | 52.1
| 651 | OPC | 40 | 514 | 180 | 0.35 | 665 | 950 | 1615 | 52.1
| 652 | OPC | 40 | 514 | 180 | 0.35 | 665 | 950 | 1615 | 52.1
| 653 | OPC | 40 | 463 | 180 | 0.39 | 647 | 950 | 1597 | 45.5
| 654 | OPC | 40 | 463 | 180 | 0.39 | 647 | 950 | 1597 | 45.5
| 655 | OPC | 40 | 463 | 180 | 0.39 | 647 | 950 | 1597 | 45.5
| 656 | OPC | 40 | 411 | 180 | 0.44 | 628 | 950 | 1578 | 45.7
| 657 | OPC | 40 | 411 | 180 | 0.44 | 628 | 950 | 1578 | 45.7
| 658 | OPC | 40 | 411 | 180 | 0.44 | 628 | 950 | 1578 | 45.7
| 659 | OPC | 40 | 400 | 160 | 0.4 | 914 | 845 | 1759 | 49.6
| 660 | OPC | 40 | 400 | 160 | 0.4 | 914 | 845 | 1759 | 49.6
| 661 | OPC | 40 | 400 | 160 | 0.4 | 914 | 845 | 1759 | 49.6
| 662 | OPC | 40 | 360 | 160 | 0.44 | 900 | 845 | 1745 | 48
| 663 | OPC | 40 | 360 | 160 | 0.44 | 900 | 845 | 1745 | 48
| 664 | OPC | 40 | 360 | 160 | 0.44 | 900 | 845 | 1745 | 48
| 665 | OPC | 40 | 320 | 160 | 0.5 | 886 | 845 | 1731 | 47.7
| 666 | OPC | 40 | 320 | 160 | 0.5 | 886 | 845 | 1731 | 47.7
| 667 | OPC | 40 | 320 | 160 | 0.5 | 886 | 845 | 1731 | 47.7
| 668 | OPC | 40 | 400 | 160 | 0.4 | 863 | 989 | 1852 | 49.1
| 669 | OPC | 40 | 400 | 160 | 0.4 | 863 | 989 | 1852 | 49.1
| 670 | OPC | 40 | 400 | 160 | 0.4 | 863 | 989 | 1852 | 49.1
| 671 | OPC | 40 | 360 | 160 | 0.44 | 848 | 898 | 1746 | 48
| 672 | OPC | 40 | 360 | 160 | 0.44 | 848 | 898 | 1746 | 48
| 673 | OPC | 40 | 360 | 160 | 0.44 | 848 | 898 | 1746 | 48
| 674 | OPC | 40 | 320 | 160 | 0.5 | 834 | 898 | 1732 | 48.5
| 675 | OPC | 40 | 320 | 160 | 0.5 | 834 | 898 | 1732 | 48.5
| 676 | OPC | 40 | 320 | 160 | 0.5 | 834 | 898 | 1732 | 48.5
| 677 | OPC | 40 | 400 | 160 | 0.4 | 811 | 950 | 1761 | 49.4
| 678 | OPC | 40 | 400 | 160 | 0.4 | 811 | 950 | 1761 | 49.4
| 679 | OPC | 40 | 400 | 160 | 0.4 | 811 | 950 | 1761 | 49.4
| 680 | OPC | 40 | 360 | 160 | 0.44 | 797 | 950 | 1747 | 48.7
| 681 | OPC | 40 | 360 | 160 | 0.44 | 797 | 950 | 1747 | 48.7
| 682 | OPC | 40 | 360 | 160 | 0.44 | 797 | 950 | 1747 | 48.7
| 683 | OPC | 40 | 320 | 160 | 0.5 | 782 | 950 | 1732 | 46.1
| 684 | OPC | 40 | 320 | 160 | 0.5 | 782 | 950 | 1732 | 46.1
| 685 | OPC | 40 | 320 | 160 | 0.5 | 782 | 950 | 1732 | 46.1
| 686 | OPC | 40 | 425 | 170 | 0.4 | 868 | 845 | 1713 | 47.7
| 687 | OPC | 40 | 425 | 170 | 0.4 | 868 | 845 | 1713 | 47.7
| 688 | OPC | 40 | 425 | 170 | 0.4 | 868 | 845 | 1713 | 47.7
| 689 | OPC | 40 | 425 | 170 | 0.4 | 853 | 845 | 1698 | 47.7
| 690 | OPC | 40 | 425 | 170 | 0.4 | 853 | 845 | 1698 | 47.7
| 691 | OPC | 40 | 425 | 170 | 0.4 | 853 | 845 | 1698 | 47.7
| 692 | OPC | 40 | 340 | 170 | 0.5 | 838 | 845 | 1683 | 45
| 693 | OPC | 40 | 340 | 170 | 0.5 | 838 | 845 | 1683 | 45
| 694 | OPC | 40 | 340 | 170 | 0.5 | 838 | 845 | 1683 | 45
| 695 | OPC | 40 | 425 | 170 | 0.4 | 816 | 898 | 1714 | 46
| 696 | OPC | 40 | 425 | 170 | 0.4 | 816 | 898 | 1714 | 46
| 697 | OPC | 40 | 425 | 170 | 0.4 | 816 | 898 | 1714 | 46
| 698 | OPC | 40 | 383 | 170 | 0.44 | 801 | 898 | 1699 | 45.7
| 699 | OPC | 40 | 383 | 170 | 0.44 | 801 | 898 | 1699 | 45.7
| 700 | OPC | 40 | 383 | 170 | 0.44 | 801 | 898 | 1699 | 45.7
| 701 | OPC | 40 | 340 | 170 | 0.5 | 786 | 898 | 1684 | 45.1
| 702 | OPC | 40 | 340 | 170 | 0.5 | 786 | 898 | 1684 | 45.1
| 703 | OPC | 40 | 340 | 170 | 0.5 | 786 | 898 | 1684 | 45.1
| 704 | OPC | 40 | 425 | 170 | 0.4 | 764 | 950 | 1714 | 46
| 705 | OPC | 40 | 425 | 170 | 0.4 | 764 | 950 | 1714 | 46
| 706 | OPC | 40 | 425 | 170 | 0.4 | 764 | 950 | 1714 | 46
| 707 | OPC | 40 | 383 | 170 | 0.44 | 749 | 950 | 1699 | 45
| 708 | OPC | 40 | 383 | 170 | 0.44 | 749 | 950 | 1699 | 45
| 709 | OPC | 40 | 383 | 170 | 0.44 | 749 | 950 | 1699 | 45
| 710 | OPC | 40 | 340 | 170 | 0.5 | 734 | 950 | 1684 | 43.3
| 711 | OPC | 40 | 340 | 170 | 0.5 | 734 | 950 | 1684 | 43.3
| 712 | OPC | 40 | 340 | 170 | 0.5 | 734 | 950 | 1684 | 43.3
| 713 | OPC | 40 | 450 | 180 | 0.4 | 821 | 845 | 1666 | 44.5
| 714 | OPC | 40 | 450 | 180 | 0.4 | 821 | 845 | 1666 | 44.5
| 715 | OPC | 40 | 450 | 180 | 0.4 | 821 | 845 | 1666 | 44.5
| 716 | OPC | 40 | 405 | 180 | 0.44 | 805 | 845 | 1650 | 43.6
| 717 | OPC | 40 | 405 | 180 | 0.44 | 805 | 845 | 1650 | 43.6
| 718 | OPC | 40 | 405 | 180 | 0.44 | 805 | 845 | 1650 | 43.6
| 719 | OPC | 40 | 360 | 180 | 0.5 | 789 | 845 | 1634 | 42
| 720 | OPC | 40 | 360 | 180 | 0.5 | 789 | 845 | 1634 | 42
| 721 | OPC | 40 | 360 | 180 | 0.5 | 789 | 845 | 1634 | 42
| 722 | OPC | 40 | 450 | 180 | 0.4 | 770 | 898 | 1668 | 43.8
| 723 | OPC | 40 | 450 | 180 | 0.4 | 770 | 898 | 1668 | 43.8
| 724 | OPC | 40 | 450 | 180 | 0.4 | 770 | 898 | 1668 | 43.8
| 725 | OPC | 40 | 405 | 180 | 0.44 | 754 | 898 | 1652 | 43
| 726 | OPC | 40 | 405 | 180 | 0.44 | 754 | 898 | 1652 | 43
| 727 | OPC | 40 | 405 | 180 | 0.44 | 754 | 898 | 1652 | 43
| 728 | OPC | 40 | 360 | 180 | 0.5 | 738 | 898 | 1636 | 43.2
| 729 | OPC | 40 | 360 | 180 | 0.5 | 738 | 898 | 1636 | 43.2
| 730 | OPC | 40 | 360 | 180 | 0.5 | 738 | 898 | 1636 | 43.2
| 731 | OPC | 40 | 450 | 180 | 0.4 | 718 | 950 | 1668 | 43.5
| 732 | OPC | 40 | 450 | 180 | 0.4 | 718 | 950 | 1668 | 43.5
| 733 | OPC | 40 | 450 | 180 | 0.4 | 718 | 950 | 1668 | 43.5
| 734 | OPC | 40 | 405 | 180 | 0.44 | 702 | 950 | 1652 | 41.5
| 735 | OPC | 40 | 405 | 180 | 0.44 | 702 | 950 | 1652 | 41.5
| 736 | OPC | 40 | 405 | 180 | 0.44 | 702 | 950 | 1652 | 41.5
| 737 | OPC | 40 | 360 | 180 | 0.5 | 686 | 950 | 1636 | 42.4
| 738 | OPC | 40 | 360 | 180 | 0.5 | 686 | 950 | 1636 | 42.4
| 739 | OPC | 40 | 360 | 180 | 0.5 | 686 | 950 | 1636 | 42.4
| 740 | OPC | 40 | 356 | 160 | 0.45 | 951 | 845 | 1796 | 46
| 741 | OPC | 40 | 356 | 160 | 0.45 | 951 | 845 | 1796 | 46
| 742 | OPC | 40 | 356 | 160 | 0.45 | 951 | 845 | 1796 | 46
| 743 | OPC | 40 | 320 | 160 | 0.5 | 938 | 845 | 1783 | 45
| 744 | OPC | 40 | 320 | 160 | 0.5 | 938 | 845 | 1783 | 45
| 745 | OPC | 40 | 320 | 160 | 0.5 | 938 | 845 | 1783 | 45
| 746 | OPC | 40 | 284 | 160 | 0.56 | 926 | 845 | 1771 | 43.7
| 747 | OPC | 40 | 284 | 160 | 0.56 | 926 | 845 | 1771 | 43.7
| 748 | OPC | 40 | 284 | 160 | 0.56 | 926 | 845 | 1771 | 43.7
| 749 | OPC | 40 | 356 | 160 | 0.45 | 899 | 898 | 1797 | 44.5
| 750 | OPC | 40 | 356 | 160 | 0.45 | 899 | 898 | 1797 | 44.5
| 751 | OPC | 40 | 356 | 160 | 0.45 | 899 | 898 | 1797 | 44.5
| 752 | OPC | 40 | 320 | 160 | 0.5 | 886 | 898 | 1784 | 42.6
| 753 | OPC | 40 | 320 | 160 | 0.5 | 886 | 898 | 1784 | 42.6
| 754 | OPC | 40 | 320 | 160 | 0.5 | 886 | 898 | 1784 | 42.6
| 755 | OPC | 40 | 284 | 160 | 0.56 | 874 | 898 | 1772 | 43.8
| 756 | OPC | 40 | 284 | 160 | 0.56 | 874 | 898 | 1772 | 43.8
| 757 | OPC | 40 | 284 | 160 | 0.56 | 874 | 898 | 1772 | 43.8
| 758 | OPC | 40 | 356 | 160 | 0.45 | 847 | 950 | 1797 | 43.6
| 759 | OPC | 40 | 356 | 160 | 0.45 | 847 | 950 | 1797 | 43.6
| 760 | OPC | 40 | 356 | 160 | 0.45 | 847 | 950 | 1797 | 43.6
| 761 | OPC | 40 | 320 | 160 | 0.5 | 835 | 950 | 1785 | 42.6
| 762 | OPC | 40 | 320 | 160 | 0.5 | 835 | 950 | 1785 | 42.6
| 763 | OPC | 40 | 320 | 160 | 0.5 | 835 | 950 | 1785 | 42.6
| 764 | OPC | 40 | 284 | 160 | 0.56 | 822 | 950 | 1772 | 42.9
| 765 | OPC | 40 | 284 | 160 | 0.56 | 822 | 950 | 1772 | 42.9
| 766 | OPC | 40 | 284 | 160 | 0.56 | 822 | 950 | 1772 | 42.9
| 767 | OPC | 40 | 378 | 170 | 0.45 | 907 | 845 | 1752 | 44.9
| 768 | OPC | 40 | 378 | 170 | 0.45 | 907 | 845 | 1752 | 44.9
| 769 | OPC | 40 | 378 | 170 | 0.45 | 907 | 845 | 1752 | 44.9
| 770 | OPC | 40 | 340 | 170 | 0.5 | 893 | 845 | 1738 | 41.1
| 771 | OPC | 40 | 340 | 170 | 0.5 | 893 | 845 | 1738 | 41.1
| 772 | OPC | 40 | 340 | 170 | 0.5 | 893 | 845 | 1738 | 41.1
| 773 | OPC | 40 | 302 | 170 | 0.56 | 880 | 845 | 1725 | 41.5
| 774 | OPC | 40 | 302 | 170 | 0.56 | 880 | 845 | 1725 | 41.5
| 775 | OPC | 40 | 302 | 170 | 0.56 | 880 | 845 | 1725 | 41.5
| 776 | OPC | 40 | 378 | 170 | 0.45 | 855 | 898 | 1753 | 42.5
| 777 | OPC | 40 | 378 | 170 | 0.45 | 855 | 898 | 1753 | 42.5
| 778 | OPC | 40 | 378 | 170 | 0.45 | 855 | 898 | 1753 | 42.5
| 779 | OPC | 40 | 340 | 170 | 0.5 | 842 | 898 | 1740 | 40.8
| 780 | OPC | 40 | 340 | 170 | 0.5 | 842 | 898 | 1740 | 40.8
| 781 | OPC | 40 | 340 | 170 | 0.5 | 842 | 898 | 1740 | 40.8
| 782 | OPC | 40 | 302 | 170 | 0.56 | 828 | 898 | 1726 | 40.8
| 783 | OPC | 40 | 302 | 170 | 0.56 | 828 | 898 | 1726 | 40.8
| 784 | OPC | 40 | 302 | 170 | 0.56 | 828 | 898 | 1726 | 40.8
| 785 | OPC | 40 | 378 | 170 | 0.45 | 803 | 950 | 1753 | 41.8
| 786 | OPC | 40 | 378 | 170 | 0.45 | 803 | 950 | 1753 | 41.8
| 787 | OPC | 40 | 378 | 170 | 0.45 | 803 | 950 | 1753 | 41.8
| 788 | OPC | 40 | 340 | 170 | 0.5 | 790 | 950 | 1740 | 41.3
| 789 | OPC | 40 | 340 | 170 | 0.5 | 790 | 950 | 1740 | 41.3
| 790 | OPC | 40 | 340 | 170 | 0.5 | 790 | 950 | 1740 | 41.3
| 791 | OPC | 40 | 302 | 170 | 0.56 | 776 | 950 | 1726 | 41
| 792 | OPC | 40 | 302 | 170 | 0.56 | 776 | 950 | 1726 | 41
| 793 | OPC | 40 | 302 | 170 | 0.56 | 776 | 950 | 1726 | 41
| 794 | OPC | 40 | 400 | 180 | 0.45 | 863 | 845 | 1708 | 41.3
| 795 | OPC | 40 | 400 | 180 | 0.45 | 863 | 845 | 1708 | 41.3
| 796 | OPC | 40 | 400 | 180 | 0.45 | 863 | 845 | 1708 | 41.3
| 797 | OPC | 40 | 360 | 180 | 0.5 | 848 | 845 | 1693 | 41.5
| 798 | OPC | 40 | 360 | 180 | 0.5 | 848 | 845 | 1693 | 41.5
| 799 | OPC | 40 | 360 | 180 | 0.5 | 848 | 845 | 1693 | 41.5
| 800 | OPC | 40 | 320 | 180 | 0.56 | 834 | 845 | 1679 | 40.3
| 801 | OPC | 40 | 320 | 180 | 0.56 | 834 | 845 | 1679 | 40.3
| 802 | OPC | 40 | 320 | 180 | 0.56 | 834 | 845 | 1679 | 40.3
| 803 | OPC | 40 | 400 | 180 | 0.45 | 811 | 898 | 1709 | 41.5
| 804 | OPC | 40 | 400 | 180 | 0.45 | 811 | 898 | 1709 | 41.5
| 805 | OPC | 40 | 400 | 180 | 0.45 | 811 | 898 | 1709 | 41.5
| 806 | OPC | 40 | 360 | 180 | 0.5 | 797 | 898 | 1695 | 40
| 807 | OPC | 40 | 360 | 180 | 0.5 | 797 | 898 | 1695 | 40
| 808 | OPC | 40 | 360 | 180 | 0.5 | 797 | 898 | 1695 | 40
| 809 | OPC | 40 | 320 | 180 | 0.56 | 782 | 898 | 1680 | 40
| 810 | OPC | 40 | 320 | 180 | 0.56 | 782 | 898 | 1680 | 40
| 811 | OPC | 40 | 320 | 180 | 0.56 | 782 | 898 | 1680 | 40
| 812 | OPC | 40 | 400 | 180 | 0.45 | 759 | 950 | 1709 | 42.1
| 813 | OPC | 40 | 400 | 180 | 0.45 | 759 | 950 | 1709 | 42.1
| 814 | OPC | 40 | 400 | 180 | 0.45 | 759 | 950 | 1709 | 42.1
| 815 | OPC | 40 | 360 | 180 | 0.5 | 745 | 950 | 1695 | 39.5
| 816 | OPC | 40 | 360 | 180 | 0.5 | 745 | 950 | 1695 | 39.5
| 817 | OPC | 40 | 360 | 180 | 0.5 | 745 | 950 | 1695 | 39.5
| 818 | OPC | 40 | 320 | 180 | 0.56 | 731 | 950 | 1681 | 37.5
| 819 | OPC | 40 | 320 | 180 | 0.56 | 731 | 950 | 1681 | 37.5
| 820 | OPC | 40 | 320 | 180 | 0.56 | 731 | 950 | 1681 | 37.5
| 821 | OPC | 43 | 375 | 198.75 | 0.53 | 592.5 | 1143.75 | 1736.25 | 36.8
ANN for Prediction of Compressive Strength Palika Chopra et.el | 822 | OPC | 43 | 400 | 200 | 0.5 | 572 | 1128 | 1700 | 43.1
| 823 | OPC | 43 | 400 | 212 | 0.53 | 616 | 1160 | 1776 | 38.6
| 824 | OPC | 43 | 425 | 199.75 | 0.47 | 544 | 1096.5 | 1640.5 | 47.2
| 825 | OPC | 43 | 425 | 208.25 | 0.49 | 590.75 | 1177.25 | 1768 | 45.1
| 826 | OPC | 43 | 450 | 198 | 0.44 | 513 | 1057.5 | 1570.5 | 49.6
| 827 | OPC | 43 | 450 | 211.5 | 0.47 | 562.5 | 1143 | 1705.5 | 47.4
| 828 | OPC | 43 | 475 | 199.5 | 0.42 | 498.75 | 1040.25 | 1539 | 54
| 829 | OPC | 43 | 475 | 209 | 0.44 | 565.25 | 1168.5 | 1733.75 | 50.1
| 830 | OPC | 43 | 375 | 198.75 | 0.53 | 592.5 | 1143.75 | 1736.25 | 37.8
| 831 | OPC | 43 | 400 | 200 | 0.5 | 572 | 1128 | 1700 | 44.1
| 832 | OPC | 43 | 400 | 212 | 0.53 | 616 | 1196 | 1812 | 40.9
| 833 | OPC | 43 | 425 | 199.75 | 0.47 | 544 | 1096.5 | 1640.5 | 47.5
| 834 | OPC | 43 | 425 | 208.25 | 0.49 | 590.75 | 1177.25 | 1768 | 45.3
| 835 | OPC | 43 | 425 | 216.75 | 0.51 | 641.75 | 1253.75 | 1895.5 | 42.5
| 836 | OPC | 43 | 450 | 198 | 0.44 | 513 | 1057.5 | 1570.5 | 52
| 837 | OPC | 43 | 450 | 211.5 | 0.47 | 562.5 | 1143 | 1705.5 | 48.7
| 838 | OPC | 43 | 450 | 220.5 | 0.49 | 616.5 | 1228.5 | 1845 | 46.6
| 839 | OPC | 43 | 475 | 199.5 | 0.42 | 498.75 | 1040.25 | 1539 | 54.5
| 840 | OPC | 43 | 475 | 209 | 0.44 | 565.25 | 1168.5 | 1733.75 | 53.1
| 841 | OPC | 43 | 475 | 218.5 | 0.46 | 584.25 | 1192.25 | 1776.5 | 49.2
| 842 | OPC | 43 | 425 | 221 | 0.52 | 607.75 | 858.5 | 1466.25 | 40
| 843 | OPC | 43 | 450 | 220.5 | 0.49 | 580.5 | 837 | 1417.5 | 45.3
| 844 | OPC | 43 | 475 | 242.25 | 0.51 | 185.25 | 1415.5 | 1600.75 | 42.7
| 845 | OPC | 43 | 475 | 218.5 | 0.46 | 560.5 | 817 | 1377.5 | 48.7
| 846 | OPC | 43 | 475 | 228 | 0.48 | 598.5 | 869.25 | 1467.75 | 45.5
| 847 | OPC | 43 | 350 | 178.5 | 0.51 | 486.5 | 1141 | 1627.5 | 39.5
| 848 | OPC | 43 | 350 | 189 | 0.54 | 521.5 | 1197 | 1718.5 | 31.7
| 849 | OPC | 43 | 375 | 180 | 0.48 | 468.75 | 1121.25 | 1590 | 42.7
| 850 | OPC | 43 | 375 | 191.25 | 0.51 | 506.25 | 1196.25 | 1702.5 | 40.7
| 851 | OPC | 43 | 400 | 180 | 0.45 | 440 | 1080 | 1520 | 47.9
| 852 | OPC | 43 | 400 | 192 | 0.48 | 484 | 1168 | 1652 | 44.9
| 853 | OPC | 43 | 425 | 178.5 | 0.42 | 416.5 | 1049.75 | 1466.25 | 51.3
| 854 | OPC | 43 | 425 | 191.25 | 0.45 | 463.25 | 1139 | 1602.25 | 49.1
| 855 | OPC | 43 | 450 | 189 | 0.42 | 441 | 1102.5 | 1543.5 | 53.7
| 856 | OPC | 43 | 350 | 189 | 0.54 | 521.5 | 1197 | 1718.5 | 36.6
| 857 | OPC | 43 | 375 | 191.25 | 0.51 | 506.25 | 1196.25 | 1702.5 | 41.6
| 858 | OPC | 43 | 400 | 192 | 0.48 | 484 | 1168 | 1652 | 46.2
| 859 | OPC | 43 | 425 | 191.25 | 0.45 | 463.25 | 1139 | 1602.25 | 50.4
| 860 | OPC | 43 | 450 | 189 | 0.42 | 441 | 1102.5 | 1543.5 | 54.1
| 861 | OPC | 43 | 375 | 198.75 | 0.53 | 551.25 | 903.75 | 1455 | 37.3
| 862 | OPC | 43 | 400 | 200 | 0.5 | 528 | 884 | 1412 | 44
| 863 | OPC | 43 | 400 | 212 | 0.53 | 576 | 944 | 1520 | 39.6
| 864 | OPC | 43 | 425 | 199.75 | 0.47 | 505.75 | 862.75 | 1368.5 | 47.4
| 865 | OPC | 43 | 425 | 208.25 | 0.49 | 548.25 | 926.5 | 1474.75 | 44.7
| 866 | OPC | 43 | 450 | 198 | 0.44 | 481.5 | 837 | 1318.5 | 50.9
| 867 | OPC | 43 | 450 | 211.5 | 0.47 | 526.5 | 900 | 1426.5 | 48.1
| 868 | OPC | 43 | 475 | 199.5 | 0.42 | 451.25 | 798 | 1249.25 | 54.1
| 869 | OPC | 43 | 475 | 209 | 0.44 | 503.5 | 874 | 1377.5 | 51.3

## Sheet5
Refrences | Sr.no | Type of Cement | Target Mean Strength OR Grade | Cement Content | Water Content | W/C Ratio | Fine Aggregate | Coarse Aggregate | Total Aggregate | 28 Days Compressive Strength
Sudan Test G25 | 1 | OPC | 38 | 350 | 180 | 0.51 | 675 | 1195 | 1870 | 20.7
| 2 | OPC | 38 | 350 | 180 | 0.51 | 655 | 1215 | 1870 | 21
| 3 | OPC | 38 | 350 | 100 | 0.51 | 690 | 1180 | 1870 | 24.5
| 4 | OPC | 38 | 350 | 175 | 0.5 | 675 | 1200 | 1875 | 25.2
| 5 | OPC | 38 | 350 | 180 | 0.51 | 690 | 1180 | 1870 | 25.3
| 6 | OPC | 38 | 350 | 175 | 0.5 | 670 | 1195 | 1865 | 25.4
| 7 | OPC | 38 | 350 | 180 | 0.51 | 655 | 1215 | 1870 | 26.1
| 8 | OPC | 43 | 365 | 225 | 0.52 | 710 | 1160 | 1870 | 26.3
| 9 | OPC | 38 | 350 | 180 | 0.51 | 710 | 1160 | 1870 | 26.4
| 10 | OPC | 38 | 350 | 180 | 0.51 | 710 | 1160 | 1870 | 26.4
| 11 | OPC | 38 | 350 | 180 | 0.51 | 600 | 1270 | 1870 | 26.7
| 12 | OPC | 38 | 350 | 175 | 0.5 | 675 | 1200 | 1875 | 27.1
| 13 | OPC | 38 | 350 | 175 | 0.5 | 615 | 1240 | 1855 | 27.2
| 14 | OPC | 38 | 350 | 180 | 0.51 | 675 | 1195 | 1970 | 27.2
| 15 | OPC | 38 | 350 | 180 | 0.51 | 690 | 1180 | 1870 | 27.2
| 16 | OPC | 38 | 350 | 180 | 0.51 | 675 | 1195 | 1870 | 27.4
| 17 | OPC | 38 | 350 | 175 | 0.5 | 675 | 1200 | 1875 | 27.7
| 18 | OPC | 38 | 350 | 180 | 0.51 | 675 | 1195 | 1870 | 27.9
| 19 | OPC | 38 | 350 | 170 | 0.49 | 675 | 1205 | 1880 | 27.9
| 20 | OPC | 38 | 350 | 175 | 0.5 | 770 | 1155 | 1925 | 28.3
| 21 | OPC | 38 | 350 | 175 | 0.5 | 670 | 1190 | 1860 | 28.4
| 22 | OPC | 38 | 335 | 175 | 0.52 | 660 | 1230 | 1890 | 28.4
| 23 | OPC | 38 | 350 | 190 | 0.54 | 765 | 1145 | 1910 | 28.5
| 24 | OPC | 38 | 325 | 160 | 0.49 | 725 | 1190 | 1915 | 28.6
| 25 | OPC | 38 | 365 | 180 | 0.49 | 650 | 1205 | 1885 | 29.1
| 26 | OPC | 38 | 350 | 170 | 0.51 | 680 | 1200 | 1880 | 29.2
| 27 | OPC | 38 | 350 | 180 | 0.51 | 675 | 1195 | 1870 | 29.3
| 28 | OPC | 38 | 350 | 180 | 0.51 | 665 | 1185 | 1850 | 29.3
| 29 | OPC | 38 | 350 | 165 | 0.47 | 680 | 1205 | 1885 | 29.5
| 30 | OPC | 38 | 360 | 180 | 0.51 | 665 | 1185 | 1850 | 29.6
| 31 | OPC | 38 | 350 | 190 | 0.54 | 780 | 1130 | 1910 | 29.7
| 32 | OPC | 38 | 350 | 190 | 0.54 | 780 | 1130 | 1910 | 29.7
| 33 | OPC | 38 | 350 | 180 | 0.51 | 710 | 1160 | 1870 | 29.8
| 34 | OPC | 38 | 365 | 180 | 0.49 | 645 | 1190 | 1835 | 29.8
| 35 | OPC | 38 | 350 | 185 | 0.53 | 770 | 1145 | 1915 | 29.9
| 36 | OPC | 38 | 325 | 175 | 0.51 | 675 | 1200 | 1875 | 29.9
| 37 | OPC | 38 | 380 | 190 | 0.5 | 760 | 1050 | 1810 | 30
| 38 | OPC | 38 | 350 | 170 | 0.49 | 695 | 1185 | 1880 | 30
| 39 | OPC | 38 | 350 | 175 | 0.5 | 675 | 1200 | 1875 | 30.1
| 40 | OPC | 38 | 350 | 175 | 0.5 | 675 | 1200 | 1875 | 30.1
| 41 | OPC | 38 | 350 | 175 | 0.5 | 670 | 1190 | 1860 | 30.3
| 42 | OPC | 38 | 350 | 175 | 0.5 | 670 | 1190 | 1860 | 30.3
| 43 | OPC | 38 | 350 | 185 | 0.55 | 710 | 1205 | 1915 | 30.4
| 44 | OPC | 38 | 360 | 175 | 0.5 | 635 | 1215 | 1850 | 30.4
| 45 | OPC | 38 | 325 | 160 | 0.49 | 747 | 1168 | 1915 | 30.8
| 46 | OPC | 38 | 350 | 175 | 0.5 | 510 | 1365 | 1875 | 30.8
| 47 | OPC | 38 | 350 | 190 | 0.54 | 770 | 1150 | 1920 | 31.1
| 48 | OPC | 38 | 335 | 165 | 0.5 | 760 | 1140 | 1900 | 31.2
| 49 | OPC | 38 | 350 | 175 | 0.5 | 675 | 1200 | 1875 | 31.2
| 50 | OPC | 38 | 350 | 168 | 0.48 | 745 | 1117 | 1862 | 31.2
| 51 | OPC | 38 | 350 | 170 | 0.49 | 640 | 1240 | 1880 | 31.4
| 52 | OPC | 38 | 375 | 190 | 0.51 | 715 | 1170 | 1885 | 31.5
| 53 | OPC | 38 | 350 | 170 | 0.49 | 675 | 1205 | 1880 | 31.5
| 54 | OPC | 38 | 350 | 175 | 0.5 | 575 | 1280 | 1855 | 31.6
| 55 | OPC | 38 | 350 | 180 | 0.51 | 765 | 1140 | 1910 | 31.7
| 56 | OPC | 38 | 350 | 160 | 0.46 | 700 | 1190 | 1890 | 31.7
| 57 | OPC | 38 | 350 | 190 | 0.54 | 745 | 1165 | 1910 | 32
| 58 | OPC | 38 | 350 | 180 | 0.51 | 705 | 1145 | 1850 | 32.1
| 59 | OPC | 38 | 350 | 175 | 0.5 | 675 | 1200 | 1875 | 32.2
| 60 | OPC | 25 | 375 | 190 | 0.51 | 735 | 1100 | 1835 | 32.2
| 61 | OPC | 38 | 365 | 185 | 0.51 | 675 | 1155 | 1830 | 32.4
| 62 | OPC | 38 | 350 | 175 | 0.5 | 575 | 1280 | 1855 | 32.5
| 63 | OPC | 38 | 350 | 175 | 0.5 | 615 | 1240 | 1855 | 32.5
| 64 | OPC | 38 | 360 | 175 | 0.49 | 685 | 1160 | 1845 | 32.5
| 65 | OPC | 38 | 350 | 175 | 0.5 | 670 | 1185 | 1855 | 32.5
| 66 | OPC | 38 | 350 | 165 | 0.48 | 715 | 1170 | 1885 | 32.6
| 67 | OPC | 38 | 350 | 180 | 0.51 | 705 | 1145 | 1850 | 32.7
| 68 | OPC | 38 | 350 | 180 | 0.51 | 690 | 1180 | 1870 | 32.7
| 69 | OPC | 38 | 350 | 190 | 0.54 | 730 | 1190 | 1920 | 32.7
| 70 | OPC | 38 | 350 | 175 | 0.5 | 755 | 1100 | 1855 | 32.8
| 71 | OPC | 38 | 350 | 170 | 0.49 | 785 | 1085 | 1870 | 32.8
| 72 | OPC | 38 | 350 | 175 | 0.5 | 705 | 1150 | 1855 | 32.8
| 73 | OPC | 38 | 350 | 165 | 0.47 | 680 | 1205 | 1885 | 32.9
| 74 | OPC | 38 | 350 | 185 | 0.49 | 770 | 1145 | 1915 | 32.9
| 75 | OPC | 38 | 350 | 175 | 0.5 | 505 | 1365 | 1870 | 33
| 76 | OPC | 38 | 375 | 180 | 0.48 | 645 | 1200 | 1845 | 33
| 77 | OPC | 38 | 350 | 175 | 0.5 | 700 | 1155 | 1855 | 33.2
| 78 | OPC | 38 | 350 | 175 | 0.5 | 700 | 1155 | 1855 | 33.2
| 79 | OPC | 38 | 350 | 170 | 0.49 | 695 | 1185 | 1880 | 33.2
| 80 | OPC | 38 | 350 | 190 | 0.54 | 770 | 1150 | 1920 | 33.3
| 81 | OPC | 38 | 365 | 195 | 0.53 | 695 | 1175 | 1880 | 33.4
| 82 | OPC | 38 | 350 | 175 | 0.5 | 750 | 1125 | 1875 | 33.5
| 83 | OPC | 38 | 350 | 175 | 0.5 | 675 | 1200 | 1875 | 33.5
| 84 | OPC | 38 | 300 | 160 | 0.53 | 790 | 1150 | 1940 | 33.5
| 85 | OPC | 38 | 350 | 175 | 0.5 | 700 | 1165 | 1865 | 33.6
| 86 | OPC | 38 | 350 | 175 | 0.5 | 675 | 1200 | 1875 | 33.7
| 87 | OPC | 38 | 350 | 175 | 0.52 | 675 | 1200 | 1875 | 33.8
| 88 | OPC | 38 | 350 | 165 | 0.47 | 715 | 1170 | 1855 | 33.9
| 89 | OPC | 38 | 330 | 160 | 0.48 | 820 | 1090 | 1910 | 34
| 90 | OPC | 38 | 320 | 160 | 0.5 | 750 | 1170 | 1920 | 34
| 91 | OPC | 38 | 350 | 175 | 0.5 | 675 | 1200 | 1875 | 34
| 92 | OPC | 38 | 350 | 180 | 0.51 | 750 | 1195 | 1870 | 34
| 93 | OPC | 38 | 350 | 185 | 0.53 | 735 | 1110 | 1845 | 34.1
| 94 | OPC | 38 | 360 | 190 | 0.53 | 780 | 1120 | 1900 | 34.1
| 95 | OPC | 38 | 340 | 165 | 0.49 | 740 | 1155 | 1895 | 34.2
| 96 | OPC | 38 | 350 | 180 | 0.51 | 648 | 1202 | 1850 | 34.3
| 97 | OPC | 38 | 350 | 165 | 0.51 | 665 | 1180 | 1845 | 34.3
| 98 | OPC | 38 | 350 | 175 | 0.5 | 700 | 1175 | 1875 | 34.3
| 99 | OPC | 38 | 350 | 180 | 0.52 | 655 | 1215 | 1870 | 34.3
| 100 | OPC | 38 | 380 | 210 | 0.55 | 815 | 1000 | 1815 | 34.4
| 101 | OPC | 38 | 350 | 195 | 0.56 | 810 | 1075 | 1885 | 34.6
| 102 | OPC | 38 | 340 | 160 | 0.47 | 725 | 1175 | 1900 | 34.6
| 103 | OPC | 38 | 350 | 180 | 0.51 | 675 | 1195 | 1870 | 34.7
| 104 | OPC | 38 | 360 | 180 | 0.5 | 670 | 1180 | 1850 | 34.8
| 105 | OPC | 38 | 340 | 180 | 0.53 | 770 | 1160 | 1930 | 34.8
| 106 | OPC | 38 | 350 | 153 | 0.44 | 725 | 1182 | 1907 | 34.9
| 107 | OPC | 38 | 350 | 185 | 0.53 | 710 | 1155 | 1865 | 34.9
| 108 | OPC | 38 | 350 | 175 | 0.51 | 710 | 1155 | 1865 | 35
| 109 | OPC | 38 | 350 | 175 | 0.51 | 710 | 1155 | 1865 | 35
| 110 | OPC | 38 | 350 | 190 | 0.54 | 650 | 1210 | 1860 | 35
| 111 | OPC | 38 | 360 | 185 | 0.51 | 700 | 1135 | 1835 | 35
| 112 | OPC | 38 | 350 | 175 | 0.5 | 675 | 1200 | 1875 | 35.4
| 113 | OPC | 38 | 325 | 165 | 0.51 | 840 | 1070 | 1910 | 35.4
| 114 | OPC | 38 | 350 | 190 | 0.54 | 690 | 1220 | 1910 | 35.5
| 115 | OPC | 38 | 350 | 190 | 0.54 | 690 | 1220 | 1910 | 35.5
| 116 | OPC | 38 | 350 | 210 | 0.6 | 710 | 1155 | 1865 | 35.8
| 117 | OPC | 38 | 350 | 180 | 0.51 | 725 | 1150 | 1920 | 35.9
| 118 | OPC | 38 | 350 | 170 | 0.49 | 615 | 1255 | 1870 | 36
| 119 | OPC | 38 | 350 | 175 | 0.5 | 695 | 1180 | 1875 | 36
| 120 | OPC | 38 | 350 | 175 | 0.5 | 655 | 1210 | 1865 | 36.1
| 121 | OPC | 38 | 350 | 190 | 0.54 | 755 | 1140 | 1885 | 36.1
| 122 | OPC | 38 | 350 | 175 | 0.5 | 750 | 1125 | 1875 | 36.1
| 123 | OPC | 38 | 325 | 107 | 0.52 | 690 | 1215 | 1905 | 36.1
| 124 | OPC | 38 | 350 | 165 | 0.47 | 685 | 1200 | 1885 | 36.2
| 125 | OPC | 38 | 360 | 180 | 0.5 | 670 | 1190 | 1860 | 36.3
| 126 | OPC | 38 | 350 | 175 | 0.5 | 705 | 1150 | 1855 | 36.3
| 127 | OPC | 38 | 350 | 190 | 0.54 | 725 | 1185 | 1910 | 36.3
| 128 | OPC | 38 | 350 | 185 | 0.53 | 710 | 1205 | 1915 | 36.3
| 129 | OPC | 38 | 350 | 175 | 0.5 | 675 | 1200 | 1875 | 36.4
| 130 | OPC | 38 | 350 | 175 | 0.5 | 695 | 1180 | 1875 | 36.7
| 131 | OPC | 38 | 350 | 180 | 0.51 | 650 | 1200 | 1850 | 36.7
| 132 | OPC | 38 | 325 | 165 | 0.51 | 745 | 1165 | 1910 | 36.9
| 133 | OPC | 38 | 340 | 170 | 0.5 | 630 | 1225 | 1855 | 36.9
| 134 | OPC | 38 | 350 | 175 | 0.5 | 740 | 1115 | 1855 | 37
| 135 | OPC | 38 | 350 | 180 | 0.51 | 610 | 1240 | 1850 | 37
| 136 | OPC | 38 | 350 | 175 | 0.5 | 760 | 1245 | 1915 | 37
| 137 | OPC | 38 | 350 | 195 | 0.56 | 800 | 1110 | 1910 | 37.1
| 138 | OPC | 38 | 350 | 175 | 0.5 | 750 | 1125 | 1875 | 37.1
| 139 | OPC | 38 | 310 | 155 | 0.5 | 700 | 1235 | 1935 | 37.2
| 140 | OPC | 38 | 350 | 180 | 0.51 | 690 | 1280 | 1970 | 37.2
| 141 | OPC | 38 | 350 | 180 | 0.51 | 640 | 1230 | 1870 | 37.3
| 142 | OPC | 38 | 330 | 165 | 0.5 | 570 | 1335 | 1905 | 37.4
| 143 | OPC | 38 | 350 | 175 | 0.5 | 820 | 1045 | 1865 | 37.5
| 144 | OPC | 38 | 350 | 175 | 0.5 | 675 | 1240 | 1915 | 37.5
| 145 | OPC | 38 | 350 | 175 | 0.5 | 695 | 1180 | 1875 | 37.5
| 146 | OPC | 38 | 350 | 175 | 0.5 | 575 | 1295 | 1870 | 37.6
| 147 | OPC | 38 | 350 | 200 | 0.57 | 710 | 1200 | 1910 | 37.6
| 148 | OPC | 38 | 350 | 175 | 0.5 | 675 | 1200 | 1875 | 37.6
| 149 | OPC | 38 | 350 | 185 | 0.53 | 595 | 1320 | 1915 | 37.6
| 150 | OPC | 38 | 350 | 190 | 0.54 | 725 | 1185 | 1910 | 37.7
| 151 | OPC | 38 | 350 | 160 | 0.46 | 625 | 1265 | 1890 | 37.7
| 152 | OPC | 38 | 350 | 175 | 0.5 | 660 | 1230 | 1890 | 37.8
| 153 | OPC | 38 | 365 | 210 | 0.53 | 745 | 1120 | 1865 | 38
| 154 | OPC | 38 | 365 | 195 | 0.53 | 835 | 1025 | 1860 | 38
| 155 | OPC | 38 | 340 | 170 | 0.5 | 630 | 1225 | 1855 | 38.1
| 156 | OPC | 38 | 360 | 162 | 0.45 | 706 | 1152 | 1858 | 38.1
| 157 | OPC | 38 | 350 | 190 | 0.54 | 780 | 1120 | 1900 | 38.3
| 158 | OPC | 38 | 360 | 180 | 0.5 | 685 | 1155 | 1840 | 38.5
| 159 | OPC | 38 | 350 | 175 | 0.5 | 695 | 1180 | 1875 | 38.6
| 160 | OPC | 38 | 365 | 175 | 0.48 | 690 | 1170 | 1860 | 38.9
| 161 | OPC | 38 | 340 | 170 | 0.5 | 770 | 1110 | 1880 | 39
| 162 | OPC | 38 | 310 | 160 | 0.51 | 805 | 1115 | 1920 | 39
| 163 | OPC | 38 | 350 | 175 | 0.5 | 675 | 1200 | 1875 | 39.1
| 164 | OPC | 38 | 350 | 180 | 0.51 | 765 | 1145 | 1910 | 39.1
| 165 | OPC | 38 | 350 | 190 | 0.54 | 690 | 1220 | 1910 | 39.1
| 166 | OPC | 38 | 350 | 165 | 0.47 | 810 | 1070 | 1880 | 39.2
| 167 | OPC | 38 | 365 | 170 | 0.47 | 865 | 1060 | 1925 | 39.3
| 168 | OPC | 38 | 350 | 210 | 0.6 | 745 | 1120 | 1865 | 39.3
| 169 | OPC | 38 | 350 | 190 | 0.54 | 760 | 1140 | 1900 | 39.3
| 170 | OPC | 38 | 350 | 100 | 0.46 | 795 | 1095 | 1890 | 39.3
| 171 | OPC | 38 | 335 | 171 | 0.51 | 660 | 1230 | 1890 | 39.3
| 172 | OPC | 39 | 375 | 205 | 0.55 | 700 | 1150 | 1850 | 39.4
| 173 | OPC | 38 | 350 | 175 | 0.5 | 710 | 1155 | 1865 | 39.5
| 174 | OPC | 38 | 350 | 180 | 0.51 | 705 | 1145 | 1850 | 39.6
| 175 | OPC | 38 | 350 | 190 | 0.54 | 765 | 1145 | 1910 | 39.7
| 176 | OPC | 38 | 350 | 175 | 0.5 | 675 | 1190 | 1865 | 39.8
| 177 | OPC | 38 | 220 | 165 | 0.5 | 705 | 1200 | 1905 | 39.9
| 178 | OPC | 38 | 350 | 185 | 0.53 | 725 | 1190 | 1915 | 39.9
| 179 | OPC | 38 | 350 | 185 | 0.53 | 730 | 1185 | 1915 | 39.9
| 180 | OPC | 38 | 325 | 160 | 0.49 | 747 | 1168 | 1915 | 40
| 181 | OPC | 38 | 350 | 165 | 0.47 | 780 | 1135 | 1915 | 40.1
| 182 | OPC | 38 | 350 | 170 | 0.49 | 695 | 1185 | 1880 | 40.1
| 183 | OPC | 38 | 350 | 185 | 0.53 | 725 | 1180 | 1905 | 40.2
| 184 | OPC | 38 | 320 | 165 | 0.52 | 715 | 1205 | 1915 | 40.4
| 185 | OPC | 38 | 350 | 180 | 0.52 | 760 | 1145 | 1905 | 40.4
| 186 | OPC | 38 | 350 | 190 | 0.54 | 725 | 1175 | 1900 | 40.5
| 187 | OPC | 38 | 380 | 190 | 0.5 | 750 | 1130 | 1880 | 40.6
| 188 | OPC | 38 | 325 | 160 | 0.5 | 690 | 1225 | 1915 | 40.7
| 189 | OPC | 38 | 350 | 165 | 0.47 | 690 | 1225 | 1915 | 40.7
| 190 | OPC | 38 | 350 | 170 | 0.49 | 675 | 1195 | 1870 | 40.9
| 191 | OPC | 38 | 370 | 205 | 0.55 | 585 | 1250 | 1835 | 41
| 192 | OPC | 38 | 340 | 165 | 0.49 | 835 | 1060 | 1895 | 41
| 193 | OPC | 38 | 350 | 175 | 0.5 | 780 | 1075 | 1855 | 41.3
| 194 | OPC | 38 | 350 | 160 | 0.46 | 720 | 1170 | 1890 | 41.3
| 195 | OPC | 38 | 350 | 170 | 0.49 | 680 | 1200 | 1880 | 41.3
| 196 | OPC | 38 | 340 | 190 | 0.56 | 795 | 1100 | 1895 | 41.3
| 197 | OPC | 38 | 360 | 185 | 0.51 | 710 | 1160 | 1870 | 41.4
| 198 | OPC | 38 | 325 | 160 | 0.5 | 710 | 1205 | 1915 | 41.4
| 199 | OPC | 38 | 380 | 290 | 0.5 | 610 | 1235 | 1845 | 41.5
| 200 | OPC | 38 | 380 | 190 | 0.5 | 610 | 1244 | 1854 | 41.5
| 201 | OPC | 38 | 350 | 190 | 0.54 | 700 | 1190 | 1890 | 41.5
| 202 | OPC | 38 | 350 | 175 | 0.5 | 635 | 1240 | 1875 | 41.5
| 203 | OPC | 38 | 350 | 175 | 0.5 | 650 | 1205 | 1855 | 41.6
| 204 | OPC | 38 | 365 | 195 | 0.53 | 835 | 1025 | 1860 | 41.8
| 205 | OPC | 38 | 350 | 170 | 0.49 | 750 | 1130 | 1880 | 41.8
| 206 | OPC | 38 | 350 | 175 | 0.5 | 765 | 1145 | 1910 | 41.9
| 207 | OPC | 48 | 400 | 185 | 0.46 | 750 | 1125 | 1875 | 41.9
| 208 | OPC | 38 | 340 | 165 | 0.49 | 695 | 1185 | 1880 | 41.9
| 209 | OPC | 38 | 325 | 160 | 0.49 | 725 | 1190 | 1915 | 42.2
| 210 | OPC | 38 | 340 | 170 | 0.5 | 680 | 1210 | 1890 | 42.2
| 211 | OPC | 38 | 350 | 175 | 0.5 | 740 | 1115 | 1855 | 42.3
| 212 | OPC | 38 | 350 | 175 | 0.5 | 670 | 1185 | 1855 | 42.4
| 213 | OPC | 38 | 350 | 165 | 0.47 | 715 | 1179 | 1885 | 42.5
| 214 | OPC | 38 | 325 | 160 | 0.49 | 780 | 1135 | 1915 | 42.5
| 215 | OPC | 38 | 350 | 180 | 0.5 | 710 | 1200 | 1910 | 42.6
| 216 | OPC | 38 | 350 | 190 | 0.54 | 690 | 1220 | 1910 | 43
| 217 | OPC | 38 | 330 | 165 | 0.5 | 850 | 1130 | 1980 | 43.1
| 218 | OPC | 38 | 345 | 190 | 0.55 | 760 | 1145 | 1905 | 43.2
| 219 | OPC | 38 | 350 | 153 | 0.44 | 725 | 1182 | 1907 | 43.4
| 220 | OPC | 38 | 340 | 190 | 0.56 | 860 | 1050 | 1910 | 43.5
| 221 | OPC | 38 | 340 | 165 | 0.49 | 740 | 1155 | 1895 | 43.8
| 222 | OPC | 38 | 375 | 180 | 0.48 | 830 | 1015 | 1845 | 43.8
| 223 | OPC | 38 | 325 | 170 | 0.52 | 650 | 1255 | 1905 | 43.9
| 224 | OPC | 38 | 375 | 180 | 0.48 | 830 | 1015 | 1845 | 43.9
| 225 | OPC | 38 | 335 | 185 | 0.52 | 770 | 1160 | 1930 | 44.2
| 226 | OPC | 38 | 335 | 185 | 0.52 | 770 | 1160 | 1930 | 44.2
| 227 | OPC | 38 | 350 | 185 | 0.53 | 825 | 1090 | 1915 | 44.4
| 228 | OPC | 38 | 350 | 185 | 0.53 | 805 | 1110 | 1915 | 44.8
| 229 | OPC | 38 | 350 | 185 | 0.53 | 725 | 1190 | 1915 | 44.9
| 230 | OPC | 38 | 350 | 185 | 0.48 | 760 | 1145 | 1905 | 45
| 231 | OPC | 38 | 330 | 160 | 0.48 | 690 | 1220 | 1910 | 45.5
| 232 | OPC | 38 | 350 | 190 | 0.54 | 805 | 1075 | 1880 | 45.7
| 233 | OPC | 38 | 350 | 165 | 0.47 | 715 | 1170 | 1855 | 45.7
| 234 | OPC | 38 | 370 | 185 | 0.5 | 795 | 1100 | 1895 | 46.4
| 235 | OPC | 38 | 400 | 180 | 0.45 | 770 | 1070 | 1840 | 46.6
| 236 | OPC | 38 | 400 | 180 | 0.45 | 770 | 1070 | 1840 | 46.6
| 237 | OPC | 38 | 350 | 180 | 0.51 | 770 | 1150 | 1920 | 47.3
| 238 | OPC | 38 | 365 | 170 | 0.47 | 865 | 1060 | 1925 | 49.1
| 239 | OPC | 38 | 375 | 170 | 0.45 | 705 | 1150 | 1855 | 49.6
| 240 | OPC | 38 | 340 | 190 | 0.56 | 860 | 1050 | 1910 | 50
SUdan Test G30 | 241 | OPC | 43 | 375 | 180 | 0.48 | 640 | 1185 | 1825 | 25
| 242 | OPC | 43 | 375 | 180 | 0.48 | 630 | 1215 | 1845 | 25.3
| 243 | OPC | 43 | 375 | 180 | 0.48 | 650 | 1195 | 1845 | 25.8
| 244 | OPC | 43 | 375 | 190 | 0.51 | 565 | 1280 | 1845 | 26.4
| 245 | OPC | 43 | 375 | 175 | 0.47 | 700 | 1150 | 1850 | 26.5
| 246 | OPC | 43 | 375 | 165 | 0.44 | 700 | 1145 | 1845 | 28.4
| 247 | OPC | 43 | 365 | 170 | 0.47 | 710 | 1155 | 1865 | 28.5
| 248 | OPC | 43 | 375 | 190 | 0.51 | 715 | 1175 | 1885 | 28.7
| 249 | OPC | 43 | 375 | 180 | 0.48 | 700 | 1140 | 1845 | 29.1
| 250 | OPC | 43 | 375 | 180 | 0.48 | 760 | 1135 | 1895 | 29.3
| 251 | OPC | 43.1 | 385 | 215 | 0.48 | 815 | 995 | 1810 | 29.5
| 252 | OPC | 43 | 375 | 170 | 0.46 | 670 | 1185 | 1855 | 29.7
| 253 | OPC | 43 | 375 | 190 | 0.51 | 715 | 1170 | 1885 | 29.8
| 254 | OPC | 43 | 375 | 180 | 0.48 | 685 | 1160 | 1845 | 30
| 255 | OPC | 43 | 375 | 190 | 0.51 | 695 | 1190 | 1885 | 30
| 256 | OPC | 43 | 385 | 185 | 0.48 | 600 | 1190 | 1810 | 30.2
| 257 | OPC | 43 | 375 | 175 | 0.48 | 660 | 1100 | 1830 | 30.4
| 258 | OPC | 43 | 375 | 170 | 0.45 | 650 | 1205 | 1855 | 30.4
| 259 | OPC | 43 | 375 | 190 | 0.51 | 755 | 1130 | 1885 | 30.4
| 260 | OPC | 43 | 365 | 185 | 0.51 | 780 | 1120 | 1900 | 30.7
| 261 | OPC | 38 | 375 | 180 | 0.48 | 700 | 1145 | 1845 | 31.2
| 262 | OPC | 43 | 350 | 165 | 0.47 | 670 | 1210 | 1880 | 31.3
| 263 | OPC | 43 | 375 | 190 | 0.51 | 715 | 1160 | 1875 | 31.3
| 264 | OPC | 43 | 350 | 160 | 0.46 | 715 | 1175 | 1890 | 31.4
| 265 | OPC | 43 | 375 | 190 | 0.41 | 775 | 1110 | 1885 | 31.5
| 266 | OPC | 43 | 375 | 165 | 0.44 | 670 | 1190 | 1860 | 31.7
| 267 | OPC | 43 | 375 | 190 | 0.51 | 735 | 1150 | 1185 | 31.8
| 268 | OPC | 43 | 375 | 225 | 0.6 | 760 | 1130 | 1895 | 31.9
| 269 | OPC | 43 | 360 | 165 | 0.46 | 715 | 1160 | 1875 | 32.2
| 270 | OPC | 43 | 375 | 180 | 0.48 | 685 | 1160 | 1845 | 32.3
| 271 | OPC | 43 | 375 | 185 | 0.49 | 720 | 1170 | 1890 | 32.7
| 272 | OPC | 43 | 370 | 170 | 0.46 | 645 | 1215 | 1860 | 32.8
| 273 | OPC | 43 | 375 | 180 | 0.48 | 730 | 1095 | 1825 | 32.8
| 274 | OPC | 43 | 350 | 160 | 0.46 | 720 | 1170 | 1890 | 32.8
| 275 | OPC | 43 | 375 | 165 | 0.46 | 700 | 1145 | 1845 | 32.9
| 276 | OPC | 43 | 375 | 180 | 0.48 | 665 | 1180 | 1845 | 32.9
| 277 | OPC | 43 | 375 | 180 | 0.48 | 665 | 1180 | 1845 | 32.9
| 278 | OPC | 43 | 375 | 180 | 0.48 | 665 | 1180 | 1845 | 33
| 279 | OPC | 43 | 400 | 185 | 0.46 | 610 | 1185 | 1795 | 33.1
| 280 | OPC | 43 | 375 | 190 | 0.51 | 755 | 1130 | 1885 | 33.2
| 281 | OPC | 43 | 375 | 180 | 0.48 | 685 | 1160 | 1845 | 33.3
| 282 | OPC | 43 | 375 | 190 | 0.51 | 760 | 1125 | 1885 | 33.4
| 283 | OPC | 43 | 400 | 175 | 0.44 | 685 | 1120 | 1805 | 33.4
| 284 | OPC | 43 | 375 | 180 | 0.48 | 665 | 1180 | 1845 | 33.5
| 285 | OPC | 43 | 375 | 180 | 0.48 | 700 | 1145 | 1845 | 33.6
| 286 | OPC | 43 | 375 | 180 | 0.48 | 645 | 1200 | 1845 | 33.7
| 287 | OPC | 43 | 375 | 190 | 0.51 | 775 | 1120 | 1895 | 33.9
| 288 | OPC | 43 | 385 | 180 | 0.47 | 655 | 1160 | 1815 | 33.9
| 289 | OPC | 43 | 375 | 175 | 0.47 | 725 | 1184 | 1910 | 34
| 290 | OPC | 43 | 375 | 180 | 0.48 | 640 | 1185 | 1825 | 34.1
| 291 | OPC | 43 | 360 | 165 | 0.46 | 695 | 1180 | 1875 | 34.1
| 292 | OPC | 43 | 375 | 180 | 0.48 | 740 | 1155 | 1895 | 34.1
| 293 | OPC | 43 | 375 | 180 | 0.48 | 640 | 1185 | 1825 | 34.2
| 294 | OPC | 43 | 375 | 165 | 0.44 | 670 | 1190 | 1860 | 34.3
| 295 | OPC | 43 | 380 | 180 | 0.45 | 695 | 1120 | 1880 | 34.4
| 296 | OPC | 43 | 400 | 180 | 0.45 | 725 | 1080 | 1305 | 34.5
| 297 | OPC | 43 | 375 | 180 | 0.48 | 700 | 1150 | 1850 | 34.5
| 298 | OPC | 43 | 375 | 180 | 0.48 | 675 | 1150 | 1825 | 34.6
| 299 | OPC | 43 | 375 | 165 | 0.48 | 710 | 1150 | 1860 | 34.7
| 300 | OPC | 43 | 375 | 175 | 0.47 | 720 | 1165 | 1885 | 34.8
| 301 | OPC | 43 | 365 | 160 | 0.44 | 695 | 1180 | 1875 | 35
| 302 | OPC | 43 | 350 | 185 | 0.53 | 765 | 1150 | 1915 | 35.3
| 303 | OPC | 43 | 375 | 180 | 0.48 | 665 | 1180 | 1845 | 35.3
| 304 | OPC | 43 | 375 | 190 | 0.51 | 750 | 1125 | 1875 | 35.4
| 305 | OPC | 43 | 375 | 180 | 0.48 | 685 | 1160 | 1845 | 35.4
| 306 | OPC | 43 | 380 | 175 | 0.46 | 675 | 1150 | 1825 | 35.6
| 307 | OPC | 43 | 375 | 190 | 0.51 | 760 | 1125 | 1885 | 35.6
| 308 | OPC | 43 | 370 | 190 | 0.52 | 695 | 1185 | 1880 | 35.7
| 309 | OPC | 43 | 375 | 160 | 0.43 | 675 | 1190 | 1865 | 35.7
| 310 | OPC | 43 | 385 | 180 | 0.47 | 635 | 1180 | 1815 | 35.9
| 311 | OPC | 43 | 375 | 165 | 0.48 | 710 | 1150 | 1860 | 36
| 312 | OPC | 43 | 375 | 170 | 0.45 | 670 | 1185 | 1855 | 36.1
| 313 | OPC | 43 | 375 | 200 | 0.53 | 740 | 1190 | 1850 | 36.2
| 314 | OPC | 43 | 375 | 190 | 0.48 | 715 | 1175 | 1890 | 36.3
| 315 | OPC | 43 | 375 | 180 | 0.48 | 665 | 1180 | 1905 | 36.3
| 316 | OPC | 43 | 375 | 185 | 0.49 | 755 | 1135 | 1890 | 36.4
| 317 | OPC | 43 | 375 | 185 | 0.49 | 700 | 1200 | 1900 | 36.5
| 318 | OPC | 43 | 375 | 185 | 0.49 | 680 | 1210 | 1890 | 36.8
| 319 | OPC | 43 | 400 | 215 | 0.54 | 590 | 1195 | 1785 | 36.9
| 320 | OPC | 43 | 365 | 165 | 0.45 | 655 | 1215 | 1870 | 36.9
| 321 | OPC | 43 | 370 | 170 | 0.46 | 590 | 1250 | 1840 | 37
| 322 | OPC | 43 | 375 | 180 | 0.48 | 550 | 1290 | 1840 | 37
| 323 | OPC | 43 | 400 | 170 | 0.45 | 725 | 1130 | 1855 | 37
| 324 | OPC | 43 | 375 | 190 | 0.51 | 680 | 1205 | 1855 | 37.1
| 325 | OPC | 43 | 375 | 175 | 0.47 | 660 | 1170 | 1830 | 37.2
| 326 | OPC | 43 | 375 | 185 | 0.49 | 760 | 1130 | 1890 | 37.2
| 327 | OPC | 43 | 350 | 165 | 0.47 | 811 | 1074 | 1885 | 37.4
| 328 | OPC | 43 | 375 | 175 | 0.48 | 660 | 1170 | 1830 | 37.4
| 329 | OPC | 43 | 340 | 160 | 0.47 | 760 | 1140 | 1900 | 37.5
| 330 | OPC | 43 | 340 | 160 | 0.47 | 760 | 1140 | 1900 | 37.5
| 331 | OPC | 43 | 375 | 165 | 0.44 | 690 | 1170 | 1860 | 37.5
| 332 | OPC | 43 | 375 | 160 | 0.43 | 675 | 1190 | 1865 | 37.7
| 333 | OPC | 43 | 400 | 200 | 0.5 | 585 | 1235 | 1820 | 37.9
| 334 | OPC | 43 | 375 | 170 | 0.45 | 630 | 1225 | 1855 | 37.9
| 335 | OPC | 43 | 375 | 170 | 0.45 | 780 | 1075 | 1855 | 38
| 336 | OPC | 43 | 375 | 180 | 0.48 | 665 | 1180 | 1845 | 38.1
| 337 | OPC | 43 | 375 | 175 | 0.47 | 565 | 1265 | 1830 | 38.1
| 338 | OPC | 43 | 360 | 165 | 0.46 | 675 | 1200 | 1875 | 38.2
| 339 | OPC | 43 | 365 | 175 | 0.48 | 660 | 1062 | 1840 | 38.2
| 340 | OPC | 43 | 370 | 170 | 0.46 | 670 | 1190 | 1860 | 38.2
| 341 | OPC | 43 | 375 | 185 | 0.49 | 755 | 1135 | 1890 | 38.2
| 342 | OPC | 43 | 375 | 165 | 0.44 | 655 | 1210 | 1865 | 38.3
| 343 | OPC | 43 | 400 | 160 | 0.4 | 735 | 1105 | 1840 | 38.3
| 344 | OPC | 43 | 375 | 180 | 0.48 | 665 | 1180 | 1845 | 38.3
| 345 | OPC | 43 | 375 | 165 | 0.44 | 630 | 1230 | 1860 | 38.4
| 346 | OPC | 43 | 370 | 170 | 0.46 | 630 | 1230 | 1860 | 38.4
| 347 | OPC | 43 | 400 | 175 | 0.44 | 770 | 1065 | 1835 | 38.4
| 348 | OPC | 43 | 400 | 168 | 0.42 | 780 | 1080 | 1860 | 38.4
| 349 | OPC | 43 | 350 | 165 | 0.47 | 715 | 1170 | 1885 | 38.5
| 350 | OPC | 43 | 375 | 180 | 0.48 | 665 | 1180 | 1845 | 38.6
| 351 | OPC | 43 | 375 | 190 | 0.51 | 680 | 1205 | 1885 | 38.6
| 352 | OPC | 43 | 375 | 175 | 0.48 | 700 | 1140 | 1340 | 38.7
| 353 | OPC | 43 | 375 | 175 | 0.48 | 700 | 1140 | 1840 | 38.7
| 354 | OPC | 43 | 360 | 160 | 0.44 | 700 | 1180 | 1880 | 38.9
| 355 | OPC | 43 | 375 | 180 | 0.48 | 645 | 1200 | 1845 | 38.9
| 356 | OPC | 43 | 375 | 190 | 0.51 | 695 | 1190 | 1885 | 39
| 357 | OPC | 43 | 360 | 160 | 0.45 | 715 | 1165 | 1880 | 39.1
| 358 | OPC | 43 | 375 | 185 | 0.5 | 715 | 1160 | 1880 | 39.2
| 359 | OPC | 43 | 375 | 155 | 0.41 | 630 | 1220 | 1850 | 39.3
| 360 | OPC | 43 | 375 | 180 | 0.48 | 760 | 1135 | 1895 | 39.3
| 361 | OPC | 43 | 385 | 180 | 0.47 | 635 | 1180 | 1815 | 39.4
| 362 | OPC | 43 | 365 | 160 | 0.44 | 715 | 1160 | 1875 | 39.4
| 363 | OPC | 43 | 350 | 160 | 0.46 | 715 | 1175 | 1890 | 39.4
| 364 | OPC | 43 | 375 | 175 | 0.47 | 700 | 1160 | 1860 | 39.7
| 365 | OPC | 43 | 350 | 160 | 0.46 | 625 | 1265 | 1890 | 39.8
| 366 | OPC | 43 | 375 | 180 | 0.48 | 640 | 1185 | 1825 | 39.9
| 367 | OPC | 43 | 400 | 180 | 0.45 | 840 | 1030 | 1870 | 39.9
| 368 | OPC | 43 | 375 | 185 | 0.49 | 760 | 1110 | 1900 | 40
| 369 | OPC | 43 | 375 | 185 | 0.49 | 760 | 1140 | 1900 | 40
| 370 | OPC | 43 | 375 | 170 | 0.45 | 540 | 1315 | 1855 | 40
| 371 | OPC | 43 | 365 | 185 | 0.51 | 780 | 1128 | 1900 | 40.1
| 372 | OPC | 43 | 350 | 165 | 0.47 | 685 | 1200 | 1855 | 40.3
| 373 | OPC | 43 | 350 | 180 | 0.48 | 730 | 1140 | 1870 | 40.4
| 374 | OPC | 43 | 350 | 160 | 0.46 | 720 | 1170 | 1890 | 40.4
| 375 | OPC | 43 | 375 | 180 | 0.48 | 625 | 1120 | 1845 | 40.5
| 376 | OPC | 43 | 375 | 165 | 0.44 | 710 | 1155 | 1865 | 40.6
| 377 | OPC | 43 | 375 | 180 | 0.48 | 685 | 1160 | 1845 | 40.6
| 378 | OPC | 43 | 375 | 185 | 0.49 | 720 | 1170 | 1890 | 40.6
| 379 | OPC | 43 | 400 | 180 | 0.45 | 695 | 1200 | 1895 | 40.7
| 380 | OPC | 43.1 | 365 | 175 | 0.48 | 685 | 1165 | 1850 | 40.7
| 381 | OPC | 43 | 375 | 185 | 0.49 | 755 | 1136 | 1890 | 40.8
| 382 | OPC | 43 | 365 | 165 | 0.45 | 700 | 1170 | 1870 | 40.8
| 383 | OPC | 43 | 375 | 170 | 0.45 | 655 | 1190 | 1855 | 40.8
| 384 | OPC | 43 | 360 | 165 | 0.46 | 715 | 1160 | 1875 | 41.1
| 385 | OPC | 43 | 375 | 190 | 0.45 | 685 | 1170 | 1855 | 41.1
| 386 | OPC | 43 | 410 | 210 | 0.51 | 630 | 1175 | 1805 | 41.2
| 387 | OPC | 43 | 365 | 170 | 0.46 | 650 | 1215 | 1865 | 41.2
| 388 | OPC | 43 | 375 | 175 | 0.47 | 725 | 1184 | 1910 | 41.3
| 389 | OPC | 43 | 375 | 170 | 0.45 | 705 | 1100 | 1855 | 41.4
| 390 | OPC | 43 | 365 | 190 | 0.52 | 820 | 1050 | 1870 | 41.5
| 391 | OPC | 43 | 400 | 170 | 0.45 | 725 | 1130 | 1855 | 41.5
| 392 | OPC | 43 | 375 | 180 | 0.48 | 740 | 1155 | 1895 | 41.6
| 393 | OPC | 43 | 400 | 180 | 0.46 | 650 | 1150 | 1800 | 41.6
| 394 | OPC | 43 | 350 | 160 | 0.46 | 755 | 1135 | 1890 | 41.6
| 395 | OPC | 43 | 400 | 175 | 0.44 | 750 | 1125 | 1875 | 41.6
| 396 | OPC | 43 | 360 | 185 | 0.51 | 795 | 1100 | 1855 | 41.7
| 397 | OPC | 43 | 400 | 175 | 0.44 | 805 | 1020 | 1825 | 41.7
| 398 | OPC | 43 | 365 | 170 | 0.47 | 655 | 1210 | 1865 | 41.7
| 399 | OPC | 43 | 390 | 215 | 0.51 | 715 | 1125 | 1840 | 41.8
| 400 | OPC | 43 | 350 | 160 | 0.46 | 710 | 1180 | 1890 | 41.8
| 401 | OPC | 43 | 375 | 185 | 0.49 | 740 | 1150 | 1890 | 41.9
| 402 | OPC | 43 | 375 | 190 | 0.51 | 700 | 1185 | 1885 | 41.9
| 403 | OPC | 43.1 | 385 | 195 | 0.51 | 685 | 1165 | 1850 | 42
| 404 | OPC | 43 | 350 | 165 | 0.47 | 700 | 1185 | 1885 | 42.2
| 405 | OPC | 43 | 365 | 175 | 0.48 | 750 | 1110 | 1860 | 42.2
| 406 | OPC | 43 | 375 | 170 | 0.45 | 725 | 1130 | 1855 | 42.3
| 407 | OPC | 43 | 365 | 185 | 0.51 | 800 | 1200 | 1900 | 42.5
| 408 | OPC | 43 | 375 | 180 | 0.48 | 700 | 1125 | 1895 | 42.5
| 409 | OPC | 43 | 375 | 190 | 0.51 | 680 | 1205 | 1885 | 42.5
| 410 | OPC | 43 | 360 | 165 | 0.46 | 685 | 1170 | 1855 | 42.8
| 411 | OPC | 43 | 375 | 185 | 0.49 | 720 | 1170 | 1890 | 42.8
| 412 | OPC | 43 | 375 | 185 | 0.49 | 760 | 1130 | 1890 | 42.9
| 413 | OPC | 43 | 380 | 180 | 0.45 | 695 | 1135 | 1880 | 43
| 414 | OPC | 43 | 325 | 157 | 0.48 | 805 | 1118 | 1923 | 43.1
| 415 | OPC | 43 | 375 | 170 | 0.45 | 540 | 1315 | 1855 | 43.1
| 416 | OPC | 43 | 375 | 170 | 0.45 | 750 | 1150 | 1900 | 43.2
| 417 | OPC | 43 | 375 | 185 | 0.49 | 755 | 1135 | 1885 | 43.2
| 418 | OPC | 43 | 300 | 145 | 0.48 | 830 | 1150 | 1980 | 43.2
| 419 | OPC | 43 | 375 | 170 | 0.45 | 650 | 1205 | 1855 | 43.2
| 420 | OPC | 43 | 365 | 165 | 0.45 | 730 | 1140 | 1870 | 43.3
| 421 | OPC | 43 | 365 | 165 | 0.45 | 730 | 1140 | 1870 | 43.3
| 422 | OPC | 43 | 375 | 190 | 0.51 | 620 | 1265 | 1885 | 43.3
| 423 | OPC | 43 | 350 | 160 | 0.46 | 755 | 1135 | 1890 | 43.3
| 424 | OPC | 43 | 340 | 160 | 0.47 | 760 | 1140 | 1900 | 43.3
| 425 | OPC | 43 | 350 | 170 | 0.48 | 785 | 1085 | 1870 | 43.3
| 426 | OPC | 43 | 375 | 160 | 0.43 | 750 | 1115 | 1865 | 43.3
| 427 | OPC | 43 | 365 | 170 | 0.47 | 655 | 1210 | 1865 | 43.4
| 428 | OPC | 43 | 350 | 168 | 0.48 | 755 | 1127 | 1882 | 43.4
| 429 | OPC | 43 | 375 | 165 | 0.44 | 690 | 1170 | 1860 | 43.4
| 430 | OPC | 43 | 385 | 190 | 0.49 | 815 | 1075 | 1890 | 43.6
| 431 | OPC | 43 | 375 | 180 | 0.48 | 760 | 1135 | 1895 | 43.6
| 432 | OPC | 43 | 370 | 190 | 0.51 | 715 | 1165 | 1880 | 43.8
| 433 | OPC | 43 | 380 | 165 | 0.44 | 680 | 1235 | 1915 | 43.9
| 434 | OPC | 43 | 360 | 165 | 0.46 | 690 | 1170 | 1860 | 43.9
| 435 | OPC | 43 | 375 | 170 | 0.45 | 700 | 1160 | 1860 | 43.9
| 436 | OPC | 43 | 370 | 170 | 0.46 | 650 | 1200 | 1850 | 44.1
| 437 | OPC | 43 | 355 | 170 | 0.48 | 745 | 1120 | 1865 | 44.1
| 438 | OPC | 43 | 300 | 145 | 0.48 | 830 | 1150 | 1980 | 44.1
| 439 | OPC | 43 | 400 | 180 | 0.45 | 680 | 1160 | 1840 | 44.1
| 440 | OPC | 43 | 365 | 190 | 0.52 | 710 | 1160 | 1870 | 44.2
| 441 | OPC | 43 | 360 | 165 | 0.46 | 785 | 1080 | 1865 | 44.2
| 442 | OPC | 43 | 400 | 205 | 0.51 | 560 | 1250 | 1810 | 44.3
| 443 | OPC | 43 | 400 | 180 | 0.45 | 800 | 1020 | 1820 | 44.4
| 444 | OPC | 43 | 350 | 168 | 0.48 | 660 | 1230 | 1890 | 44.4
| 445 | OPC | 43 | 350 | 160 | 0.46 | 680 | 1210 | 1890 | 44.5
| 446 | OPC | 43 | 375 | 185 | 0.49 | 690 | 1200 | 1890 | 44.5
| 447 | OPC | 43 | 400 | 215 | 0.54 | 625 | 1260 | 1785 | 44.7
| 448 | OPC | 43 | 400 | 190 | 0.48 | 575 | 1275 | 1850 | 44.8
| 449 | OPC | 43 | 370 | 185 | 0.5 | 760 | 1135 | 1895 | 44.8
| 450 | OPC | 43 | 360 | 180 | 0.5 | 710 | 1200 | 1910 | 44.8
| 451 | OPC | 43 | 360 | 160 | 0.44 | 675 | 1195 | 1870 | 44.8
| 452 | OPC | 43 | 400 | 200 | 0.5 | 490 | 1330 | 1820 | 45.1
| 453 | OPC | 43 | 375 | 185 | 0.49 | 830 | 1160 | 1890 | 45.2
| 454 | OPC | 43 | 365 | 170 | 0.47 | 700 | 1165 | 1865 | 45.2
| 455 | OPC | 43 | 360 | 165 | 0.46 | 695 | 1180 | 1875 | 45.3
| 456 | OPC | 43 | 375 | 185 | 0.49 | 815 | 1075 | 1890 | 45.3
| 457 | OPC | 43 | 350 | 168 | 0.48 | 750 | 1122 | 1872 | 45.4
| 458 | OPC | 43 | 375 | 190 | 0.47 | 760 | 1170 | 1885 | 45.4
| 459 | OPC | 43 | 400 | 215 | 0.54 | 675 | 1100 | 1775 | 45.4
| 460 | OPC | 43 | 400 | 180 | 0.45 | 620 | 1260 | 1880 | 45.5
| 461 | OPC | 43 | 400 | 180 | 0.45 | 725 | 1080 | 1805 | 45.5
| 462 | OPC | 43 | 370 | 170 | 0.46 | 670 | 1190 | 1860 | 45.5
| 463 | OPC | 43 | 350 | 165 | 0.47 | 680 | 1205 | 1885 | 45.5
| 464 | OPC | 43 | 365 | 160 | 0.44 | 695 | 1180 | 1875 | 45.6
| 465 | OPC | 43 | 365 | 190 | 0.52 | 720 | 1170 | 1890 | 45.6
| 466 | OPC | 43 | 400 | 200 | 0.5 | 725 | 1096 | 1820 | 45.7
| 467 | OPC | 43 | 375 | 185 | 0.49 | 700 | 1190 | 1890 | 45.7
| 468 | OPC | 43 | 365 | 185 | 0.51 | 780 | 1120 | 1900 | 45.8
| 469 | OPC | 43 | 375 | 180 | 0.48 | 715 | 1070 | 1885 | 45.8
| 470 | OPC | 43 | 350 | 168 | 0.48 | 755 | 1127 | 1882 | 45.9
| 471 | OPC | 43 | 350 | 165 | 0.47 | 750 | 1120 | 1870 | 45.9
| 472 | OPC | 43 | 365 | 160 | 0.44 | 695 | 1180 | 1875 | 46
| 473 | OPC | 43 | 350 | 168 | 0.48 | 730 | 1140 | 1870 | 46
| 474 | OPC | 43 | 365 | 175 | 0.48 | 655 | 1205 | 1860 | 46.1
| 475 | OPC | 43 | 375 | 180 | 0.48 | 760 | 1135 | 1895 | 46.2
| 476 | OPC | 43 | 375 | 190 | 0.51 | 750 | 1125 | 1875 | 46.3
| 477 | OPC | 43 | 375 | 172 | 0.46 | 530 | 1305 | 1835 | 46.3
| 478 | OPC | 43 | 450 | 150 | 0.33 | 750 | 1130 | 1880 | 46.3
| 479 | OPC | 43 | 360 | 170 | 0.47 | 748 | 1122 | 1870 | 46.4
| 480 | OPC | 43 | 360 | 165 | 0.45 | 675 | 1200 | 1875 | 46.4
| 481 | OPC | 43 | 360 | 170 | 0.47 | 730 | 1140 | 1870 | 46.5
| 482 | OPC | 43 | 375 | 180 | 0.48 | 770 | 1105 | 1875 | 46.6
| 483 | OPC | 43 | 360 | 170 | 0.46 | 750 | 1135 | 1885 | 46.6
| 484 | OPC | 43 | 375 | 190 | 0.44 | 700 | 1185 | 1855 | 46.6
| 485 | OPC | 43 | 365 | 165 | 0.45 | 805 | 1065 | 1870 | 46.7
| 486 | OPC | 43 | 375 | 165 | 0.44 | 650 | 1210 | 1860 | 46.7
| 487 | OPC | 43 | 385 | 180 | 0.47 | 730 | 1095 | 1825 | 47.1
| 488 | OPC | 43 | 375 | 185 | 0.49 | 795 | 1095 | 1890 | 47.2
| 489 | OPC | 43 | 375 | 190 | 0.51 | 750 | 1125 | 1875 | 47.2
| 490 | OPC | 43 | 365 | 185 | 0.51 | 700 | 1200 | 1900 | 47.2
| 491 | OPC | 43 | 375 | 185 | 0.5 | 715 | 1160 | 1880 | 47.3
| 492 | OPC | 43 | 360 | 180 | 0.5 | 710 | 1200 | 1910 | 47.4
| 493 | OPC | 43 | 400 | 180 | 0.45 | 774 | 1062 | 1800 | 47.4
| 494 | OPC | 43 | 365 | 160 | 0.44 | 715 | 1160 | 1875 | 47.5
| 495 | OPC | 43 | 375 | 175 | 0.47 | 700 | 1150 | 1850 | 47.5
| 496 | OPC | 43 | 400 | 190 | 0.47 | 800 | 1060 | 1860 | 47.8
| 497 | OPC | 43 | 375 | 170 | 0.45 | 645 | 1200 | 1845 | 48.3
| 498 | OPC | 43 | 350 | 168 | 0.48 | 755 | 1127 | 1882 | 48.5
| 499 | OPC | 43 | 365 | 165 | 0.45 | 815 | 1125 | 1940 | 48.6
| 500 | OPC | 43 | 365 | 190 | 0.52 | 735 | 1150 | 1885 | 48.7
| 501 | OPC | 43 | 365 | 190 | 0.52 | 735 | 1150 | 1885 | 48.7
| 502 | OPC | 43 | 400 | 180 | 0.45 | 780 | 1030 | 1810 | 48.8
| 503 | OPC | 43 | 365 | 180 | 0.49 | 740 | 1165 | 1905 | 48.9
| 504 | OPC | 43 | 400 | 205 | 0.51 | 565 | 1255 | 1820 | 48.9
| 505 | OPC | 43 | 400 | 180 | 0.45 | 590 | 1255 | 1845 | 49
| 506 | OPC | 43 | 375 | 185 | 0.48 | 795 | 1100 | 1895 | 49.1
| 507 | OPC | 43 | 360 | 180 | 0.5 | 710 | 1210 | 1920 | 49.5
| 508 | OPC | 43 | 375 | 185 | 0.49 | 795 | 1095 | 1890 | 49.5
| 509 | OPC | 43 | 360 | 185 | 0.49 | 745 | 1150 | 1905 | 50.1
| 510 | OPC | 43 | 375 | 190 | 0.51 | 715 | 1160 | 1875 | 50.3
| 511 | OPC | 43 | 375 | 190 | 0.45 | 685 | 1170 | 1855 | 50.4
| 512 | OPC | 43 | 375 | 185 | 0.49 | 695 | 1185 | 1880 | 50.6
| 513 | OPC | 43 | 375 | 195 | 0.52 | 570 | 1200 | 1860 | 50.7
| 514 | OPC | 43 | 365 | 185 | 0.52 | 725 | 1175 | 1900 | 51.1
| 515 | OPC | 43 | 375 | 190 | 0.51 | 695 | 1180 | 1875 | 51.2
| 516 | OPC | 43 | 400 | 180 | 0.45 | 780 | 1100 | 1880 | 51.5
| 517 | OPC | 43 | 410 | 180 | 0.44 | 660 | 1200 | 1860 | 52.5
| 518 | OPC | 43 | 375 | 180 | 0.48 | 740 | 1155 | 1895 | 53.8
| 519 | OPC | 43 | 375 | 185 | 0.49 | 725 | 1175 | 1900 | 54.3
| 520 | OPC | 43 | 375 | 190 | 0.51 | 760 | 1125 | 1855 | 57
Modeling the Comp. Strength of HSC Abobakr Khalil et el | 521 | OPC | 40 | 427 | 160 | 0.37 | 663 | 950 | 1613 | 64.1
| 522 | OPC | 40 | 427 | 160 | 0.37 | 663 | 950 | 1613 | 64.1
| 523 | OPC | 40 | 427 | 160 | 0.37 | 663 | 950 | 1613 | 64.1
| 524 | OPC | 40 | 567 | 170 | 0.3 | 751 | 845 | 1596 | 64.6
| 525 | OPC | 40 | 567 | 170 | 0.3 | 751 | 845 | 1596 | 64.6
| 526 | OPC | 40 | 567 | 170 | 0.3 | 751 | 845 | 1596 | 64.6
| 527 | OPC | 40 | 510 | 170 | 0.33 | 731 | 845 | 1576 | 64.4
| 528 | OPC | 40 | 510 | 170 | 0.33 | 731 | 845 | 1576 | 64.4
| 529 | OPC | 40 | 510 | 170 | 0.33 | 731 | 845 | 1576 | 64.4
| 530 | OPC | 40 | 453 | 170 | 0.38 | 711 | 845 | 1556 | 64.7
| 531 | OPC | 40 | 453 | 170 | 0.38 | 711 | 845 | 1556 | 64.7
| 532 | OPC | 40 | 453 | 170 | 0.38 | 711 | 845 | 1556 | 64.7
| 533 | OPC | 40 | 567 | 170 | 0.3 | 700 | 898 | 1598 | 63.9
| 534 | OPC | 40 | 567 | 170 | 0.3 | 700 | 898 | 1598 | 63.9
| 535 | OPC | 40 | 567 | 170 | 0.3 | 700 | 898 | 1598 | 63.9
| 536 | OPC | 40 | 510 | 170 | 0.33 | 679 | 898 | 1577 | 63.4
| 537 | OPC | 40 | 510 | 170 | 0.33 | 679 | 898 | 1577 | 63.4
| 538 | OPC | 40 | 510 | 170 | 0.33 | 679 | 898 | 1577 | 63.4
| 539 | OPC | 40 | 453 | 170 | 0.38 | 659 | 898 | 1557 | 62
| 540 | OPC | 40 | 453 | 170 | 0.38 | 659 | 898 | 1557 | 62
| 541 | OPC | 40 | 453 | 170 | 0.38 | 659 | 950 | 1609 | 62
| 542 | OPC | 40 | 567 | 170 | 0.3 | 648 | 950 | 1598 | 62.4
| 543 | OPC | 40 | 567 | 170 | 0.3 | 648 | 950 | 1598 | 62.4
| 544 | OPC | 40 | 567 | 170 | 0.3 | 648 | 950 | 1598 | 62.4
| 545 | OPC | 40 | 510 | 170 | 0.33 | 628 | 950 | 1578 | 61.7
| 546 | OPC | 40 | 510 | 170 | 0.33 | 628 | 950 | 1578 | 61.7
| 547 | OPC | 40 | 510 | 170 | 0.33 | 628 | 950 | 1578 | 61.7
| 548 | OPC | 40 | 453 | 170 | 0.38 | 608 | 950 | 1558 | 61.9
| 549 | OPC | 40 | 453 | 170 | 0.38 | 608 | 950 | 1558 | 61.9
| 550 | OPC | 40 | 453 | 170 | 0.38 | 608 | 950 | 1558 | 61.9
| 551 | OPC | 40 | 600 | 180 | 0.3 | 698 | 845 | 1543 | 59.5
| 552 | OPC | 40 | 600 | 180 | 0.3 | 698 | 845 | 1543 | 59.5
| 553 | OPC | 40 | 600 | 180 | 0.3 | 698 | 845 | 1543 | 59.5
| 554 | OPC | 40 | 540 | 180 | 0.33 | 677 | 845 | 1522 | 61.1
| 555 | OPC | 40 | 540 | 180 | 0.33 | 677 | 845 | 1522 | 61.1
| 556 | OPC | 40 | 540 | 180 | 0.33 | 677 | 845 | 1522 | 61.1
| 557 | OPC | 40 | 480 | 180 | 0.38 | 655 | 845 | 1500 | 60.8
| 558 | OPC | 40 | 480 | 180 | 0.38 | 655 | 845 | 1500 | 60.8
| 559 | OPC | 40 | 480 | 180 | 0.38 | 655 | 845 | 1500 | 60.8
| 560 | OPC | 40 | 600 | 180 | 0.3 | 646 | 898 | 1544 | 60.5
| 561 | OPC | 40 | 600 | 180 | 0.3 | 646 | 898 | 1544 | 60.5
| 562 | OPC | 40 | 600 | 180 | 0.3 | 646 | 898 | 1544 | 60.5
| 563 | OPC | 40 | 540 | 180 | 0.33 | 625 | 898 | 1523 | 59.9
| 564 | OPC | 40 | 540 | 180 | 0.33 | 625 | 898 | 1523 | 59.9
| 565 | OPC | 40 | 540 | 180 | 0.33 | 625 | 898 | 1523 | 59.9
| 566 | OPC | 40 | 480 | 180 | 0.38 | 604 | 898 | 1502 | 57
| 567 | OPC | 40 | 480 | 180 | 0.38 | 604 | 898 | 1502 | 57
| 568 | OPC | 40 | 480 | 180 | 0.38 | 604 | 898 | 1502 | 57
| 569 | OPC | 40 | 600 | 180 | 0.3 | 594 | 950 | 1544 | 59.7
| 570 | OPC | 40 | 600 | 180 | 0.3 | 594 | 950 | 1544 | 59.7
| 571 | OPC | 40 | 600 | 180 | 0.3 | 594 | 950 | 1544 | 59.7
| 572 | OPC | 40 | 540 | 180 | 0.33 | 573 | 950 | 1523 | 60
| 573 | OPC | 40 | 540 | 180 | 0.33 | 573 | 950 | 1523 | 60
| 574 | OPC | 40 | 540 | 180 | 0.33 | 573 | 950 | 1523 | 60
| 575 | OPC | 40 | 480 | 180 | 0.38 | 552 | 950 | 1502 | 59.6
| 576 | OPC | 40 | 480 | 180 | 0.38 | 552 | 950 | 1502 | 59.6
| 577 | OPC | 40 | 480 | 180 | 0.38 | 552 | 950 | 1502 | 59.6
| 578 | OPC | 40 | 457 | 160 | 0.35 | 867 | 845 | 1712 | 62
| 579 | OPC | 40 | 457 | 160 | 0.35 | 867 | 845 | 1712 | 62
| 580 | OPC | 40 | 457 | 160 | 0.35 | 867 | 845 | 1712 | 62
| 581 | OPC | 40 | 411 | 160 | 0.39 | 851 | 845 | 1696 | 62
| 582 | OPC | 40 | 411 | 160 | 0.39 | 851 | 845 | 1696 | 62
| 583 | OPC | 40 | 411 | 160 | 0.39 | 851 | 845 | 1696 | 62
| 584 | OPC | 40 | 366 | 160 | 0.44 | 835 | 845 | 1680 | 60.6
| 585 | OPC | 40 | 366 | 160 | 0.44 | 835 | 845 | 1680 | 60.6
| 586 | OPC | 40 | 366 | 160 | 0.44 | 835 | 845 | 1680 | 60.6
| 587 | OPC | 40 | 457 | 160 | 0.35 | 816 | 898 | 1714 | 62.1
| 588 | OPC | 40 | 457 | 160 | 0.35 | 816 | 898 | 1714 | 62.1
| 589 | OPC | 40 | 457 | 160 | 0.35 | 816 | 898 | 1714 | 62.1
| 590 | OPC | 40 | 411 | 160 | 0.39 | 799 | 898 | 1697 | 61.5
| 591 | OPC | 40 | 411 | 160 | 0.39 | 799 | 898 | 1697 | 61.5
| 592 | OPC | 40 | 411 | 160 | 0.39 | 799 | 898 | 1697 | 61.5
| 593 | OPC | 40 | 366 | 160 | 0.44 | 783 | 898 | 1681 | 57.8
| 594 | OPC | 40 | 366 | 160 | 0.44 | 783 | 898 | 1681 | 57.8
| 595 | OPC | 40 | 366 | 160 | 0.44 | 783 | 950 | 1733 | 57.8
| 596 | OPC | 40 | 457 | 160 | 0.35 | 764 | 950 | 1714 | 61.5
| 597 | OPC | 40 | 457 | 160 | 0.35 | 764 | 950 | 1714 | 61.5
| 598 | OPC | 40 | 457 | 160 | 0.35 | 764 | 950 | 1714 | 61.5
| 599 | OPC | 40 | 411 | 160 | 0.39 | 747 | 950 | 1697 | 60.8
| 600 | OPC | 40 | 411 | 160 | 0.39 | 747 | 950 | 1697 | 60.8
| 601 | OPC | 40 | 411 | 160 | 0.39 | 747 | 950 | 1697 | 60.8
| 602 | OPC | 40 | 366 | 160 | 0.44 | 731 | 950 | 1681 | 57.6
| 603 | OPC | 40 | 366 | 160 | 0.44 | 731 | 950 | 1681 | 57.6
| 604 | OPC | 40 | 366 | 160 | 0.44 | 731 | 950 | 1681 | 57.6
| 605 | OPC | 40 | 486 | 170 | 0.35 | 731 | 845 | 1576 | 58.8
| 606 | OPC | 40 | 486 | 170 | 0.35 | 818 | 845 | 1663 | 58.8
| 607 | OPC | 40 | 486 | 170 | 0.35 | 818 | 845 | 1663 | 58.8
| 608 | OPC | 40 | 437 | 170 | 0.39 | 801 | 845 | 1646 | 56.8
| 609 | OPC | 40 | 437 | 170 | 0.39 | 801 | 845 | 1646 | 56.8
| 610 | OPC | 40 | 437 | 170 | 0.39 | 801 | 845 | 1646 | 56.8
| 611 | OPC | 40 | 389 | 170 | 0.29 | 783 | 845 | 1628 | 55.3
| 612 | OPC | 40 | 389 | 170 | 0.29 | 783 | 845 | 1628 | 55.3
| 613 | OPC | 40 | 389 | 170 | 0.29 | 783 | 845 | 1628 | 55.3
| 614 | OPC | 40 | 486 | 170 | 0.35 | 766 | 898 | 1664 | 57.8
| 615 | OPC | 40 | 486 | 170 | 0.35 | 766 | 898 | 1664 | 57.8
| 616 | OPC | 40 | 486 | 170 | 0.35 | 766 | 898 | 1664 | 57.8
| 617 | OPC | 40 | 437 | 170 | 0.39 | 749 | 898 | 1647 | 56.6
| 618 | OPC | 40 | 437 | 170 | 0.39 | 749 | 898 | 1647 | 56.6
| 619 | OPC | 40 | 437 | 170 | 0.39 | 749 | 898 | 1647 | 56.6
| 620 | OPC | 40 | 389 | 170 | 0.44 | 732 | 898 | 1630 | 56.9
| 621 | OPC | 40 | 389 | 170 | 0.44 | 732 | 898 | 1630 | 56.9
| 622 | OPC | 40 | 389 | 170 | 0.44 | 732 | 898 | 1630 | 56.9
| 623 | OPC | 40 | 486 | 170 | 0.35 | 714 | 950 | 1664 | 56.1
| 624 | OPC | 40 | 486 | 170 | 0.35 | 714 | 950 | 1664 | 56.1
| 625 | OPC | 40 | 486 | 170 | 0.35 | 714 | 950 | 1664 | 56.1
| 626 | OPC | 40 | 437 | 170 | 0.39 | 697 | 950 | 1647 | 55.9
| 627 | OPC | 40 | 437 | 170 | 0.39 | 697 | 950 | 1647 | 55.9
| 628 | OPC | 40 | 437 | 170 | 0.39 | 697 | 950 | 1647 | 55.9
| 629 | OPC | 40 | 389 | 170 | 0.44 | 680 | 950 | 1630 | 54.3
| 630 | OPC | 40 | 389 | 170 | 0.44 | 680 | 950 | 1630 | 54.3
| 631 | OPC | 40 | 389 | 180 | 0.44 | 680 | 950 | 1630 | 54.3
| 632 | OPC | 40 | 514 | 180 | 0.35 | 769 | 845 | 1614 | 54.2
| 633 | OPC | 40 | 514 | 180 | 0.35 | 769 | 845 | 1614 | 54.2
| 634 | OPC | 40 | 514 | 180 | 0.35 | 769 | 845 | 1614 | 54.2
| 635 | OPC | 40 | 463 | 180 | 0.39 | 750 | 845 | 1595 | 52.7
| 636 | OPC | 40 | 463 | 180 | 0.39 | 750 | 845 | 1595 | 52.7
| 637 | OPC | 40 | 463 | 180 | 0.39 | 750 | 845 | 1595 | 52.7
| 638 | OPC | 40 | 411 | 180 | 0.44 | 732 | 845 | 1577 | 51
| 639 | OPC | 40 | 411 | 180 | 0.44 | 732 | 845 | 1577 | 51
| 640 | OPC | 40 | 411 | 180 | 0.44 | 732 | 845 | 1577 | 51
| 641 | OPC | 40 | 514 | 180 | 0.35 | 717 | 898 | 1615 | 54.6
| 642 | OPC | 40 | 514 | 180 | 0.35 | 717 | 898 | 1615 | 54.6
| 643 | OPC | 40 | 514 | 180 | 0.35 | 717 | 898 | 1615 | 54.6
| 644 | OPC | 40 | 463 | 180 | 0.39 | 698 | 898 | 1596 | 50.3
| 645 | OPC | 40 | 463 | 180 | 0.39 | 698 | 898 | 1596 | 50.3
| 646 | OPC | 40 | 463 | 180 | 0.39 | 698 | 898 | 1596 | 50.3
| 647 | OPC | 40 | 411 | 180 | 0.44 | 680 | 898 | 1578 | 47.3
| 648 | OPC | 40 | 411 | 180 | 0.44 | 680 | 898 | 1578 | 47.3
| 649 | OPC | 40 | 411 | 180 | 0.44 | 680 | 898 | 1578 | 47.3
| 650 | OPC | 40 | 514 | 180 | 0.35 | 665 | 950 | 1615 | 52.1
| 651 | OPC | 40 | 514 | 180 | 0.35 | 665 | 950 | 1615 | 52.1
| 652 | OPC | 40 | 514 | 180 | 0.35 | 665 | 950 | 1615 | 52.1
| 653 | OPC | 40 | 463 | 180 | 0.39 | 647 | 950 | 1597 | 45.5
| 654 | OPC | 40 | 463 | 180 | 0.39 | 647 | 950 | 1597 | 45.5
| 655 | OPC | 40 | 463 | 180 | 0.39 | 647 | 950 | 1597 | 45.5
| 656 | OPC | 40 | 411 | 180 | 0.44 | 628 | 950 | 1578 | 45.7
| 657 | OPC | 40 | 411 | 180 | 0.44 | 628 | 950 | 1578 | 45.7
| 658 | OPC | 40 | 411 | 180 | 0.44 | 628 | 950 | 1578 | 45.7
| 659 | OPC | 40 | 400 | 160 | 0.4 | 914 | 845 | 1759 | 49.6
| 660 | OPC | 40 | 400 | 160 | 0.4 | 914 | 845 | 1759 | 49.6
| 661 | OPC | 40 | 400 | 160 | 0.4 | 914 | 845 | 1759 | 49.6
| 662 | OPC | 40 | 360 | 160 | 0.44 | 900 | 845 | 1745 | 48
| 663 | OPC | 40 | 360 | 160 | 0.44 | 900 | 845 | 1745 | 48
| 664 | OPC | 40 | 360 | 160 | 0.44 | 900 | 845 | 1745 | 48
| 665 | OPC | 40 | 320 | 160 | 0.5 | 886 | 845 | 1731 | 47.7
| 666 | OPC | 40 | 320 | 160 | 0.5 | 886 | 845 | 1731 | 47.7
| 667 | OPC | 40 | 320 | 160 | 0.5 | 886 | 845 | 1731 | 47.7
| 668 | OPC | 40 | 400 | 160 | 0.4 | 863 | 989 | 1852 | 49.1
| 669 | OPC | 40 | 400 | 160 | 0.4 | 863 | 989 | 1852 | 49.1
| 670 | OPC | 40 | 400 | 160 | 0.4 | 863 | 989 | 1852 | 49.1
| 671 | OPC | 40 | 360 | 160 | 0.44 | 848 | 898 | 1746 | 48
| 672 | OPC | 40 | 360 | 160 | 0.44 | 848 | 898 | 1746 | 48
| 673 | OPC | 40 | 360 | 160 | 0.44 | 848 | 898 | 1746 | 48
| 674 | OPC | 40 | 320 | 160 | 0.5 | 834 | 898 | 1732 | 48.5
| 675 | OPC | 40 | 320 | 160 | 0.5 | 834 | 898 | 1732 | 48.5
| 676 | OPC | 40 | 320 | 160 | 0.5 | 834 | 898 | 1732 | 48.5
| 677 | OPC | 40 | 400 | 160 | 0.4 | 811 | 950 | 1761 | 49.4
| 678 | OPC | 40 | 400 | 160 | 0.4 | 811 | 950 | 1761 | 49.4
| 679 | OPC | 40 | 400 | 160 | 0.4 | 811 | 950 | 1761 | 49.4
| 680 | OPC | 40 | 360 | 160 | 0.44 | 797 | 950 | 1747 | 48.7
| 681 | OPC | 40 | 360 | 160 | 0.44 | 797 | 950 | 1747 | 48.7
| 682 | OPC | 40 | 360 | 160 | 0.44 | 797 | 950 | 1747 | 48.7
| 683 | OPC | 40 | 320 | 160 | 0.5 | 782 | 950 | 1732 | 46.1
| 684 | OPC | 40 | 320 | 160 | 0.5 | 782 | 950 | 1732 | 46.1
| 685 | OPC | 40 | 320 | 160 | 0.5 | 782 | 950 | 1732 | 46.1
| 686 | OPC | 40 | 425 | 170 | 0.4 | 868 | 845 | 1713 | 47.7
| 687 | OPC | 40 | 425 | 170 | 0.4 | 868 | 845 | 1713 | 47.7
| 688 | OPC | 40 | 425 | 170 | 0.4 | 868 | 845 | 1713 | 47.7
| 689 | OPC | 40 | 425 | 170 | 0.4 | 853 | 845 | 1698 | 47.7
| 690 | OPC | 40 | 425 | 170 | 0.4 | 853 | 845 | 1698 | 47.7
| 691 | OPC | 40 | 425 | 170 | 0.4 | 853 | 845 | 1698 | 47.7
| 692 | OPC | 40 | 340 | 170 | 0.5 | 838 | 845 | 1683 | 45
| 693 | OPC | 40 | 340 | 170 | 0.5 | 838 | 845 | 1683 | 45
| 694 | OPC | 40 | 340 | 170 | 0.5 | 838 | 845 | 1683 | 45
| 695 | OPC | 40 | 425 | 170 | 0.4 | 816 | 898 | 1714 | 46
| 696 | OPC | 40 | 425 | 170 | 0.4 | 816 | 898 | 1714 | 46
| 697 | OPC | 40 | 425 | 170 | 0.4 | 816 | 898 | 1714 | 46
| 698 | OPC | 40 | 383 | 170 | 0.44 | 801 | 898 | 1699 | 45.7
| 699 | OPC | 40 | 383 | 170 | 0.44 | 801 | 898 | 1699 | 45.7
| 700 | OPC | 40 | 383 | 170 | 0.44 | 801 | 898 | 1699 | 45.7
| 701 | OPC | 40 | 340 | 170 | 0.5 | 786 | 898 | 1684 | 45.1
| 702 | OPC | 40 | 340 | 170 | 0.5 | 786 | 898 | 1684 | 45.1
| 703 | OPC | 40 | 340 | 170 | 0.5 | 786 | 898 | 1684 | 45.1
| 704 | OPC | 40 | 425 | 170 | 0.4 | 764 | 950 | 1714 | 46
| 705 | OPC | 40 | 425 | 170 | 0.4 | 764 | 950 | 1714 | 46
| 706 | OPC | 40 | 425 | 170 | 0.4 | 764 | 950 | 1714 | 46
| 707 | OPC | 40 | 383 | 170 | 0.44 | 749 | 950 | 1699 | 45
| 708 | OPC | 40 | 383 | 170 | 0.44 | 749 | 950 | 1699 | 45
| 709 | OPC | 40 | 383 | 170 | 0.44 | 749 | 950 | 1699 | 45
| 710 | OPC | 40 | 340 | 170 | 0.5 | 734 | 950 | 1684 | 43.3
| 711 | OPC | 40 | 340 | 170 | 0.5 | 734 | 950 | 1684 | 43.3
| 712 | OPC | 40 | 340 | 170 | 0.5 | 734 | 950 | 1684 | 43.3
| 713 | OPC | 40 | 450 | 180 | 0.4 | 821 | 845 | 1666 | 44.5
| 714 | OPC | 40 | 450 | 180 | 0.4 | 821 | 845 | 1666 | 44.5
| 715 | OPC | 40 | 450 | 180 | 0.4 | 821 | 845 | 1666 | 44.5
| 716 | OPC | 40 | 405 | 180 | 0.44 | 805 | 845 | 1650 | 43.6
| 717 | OPC | 40 | 405 | 180 | 0.44 | 805 | 845 | 1650 | 43.6
| 718 | OPC | 40 | 405 | 180 | 0.44 | 805 | 845 | 1650 | 43.6
| 719 | OPC | 40 | 360 | 180 | 0.5 | 789 | 845 | 1634 | 42
| 720 | OPC | 40 | 360 | 180 | 0.5 | 789 | 845 | 1634 | 42
| 721 | OPC | 40 | 360 | 180 | 0.5 | 789 | 845 | 1634 | 42
| 722 | OPC | 40 | 450 | 180 | 0.4 | 770 | 898 | 1668 | 43.8
| 723 | OPC | 40 | 450 | 180 | 0.4 | 770 | 898 | 1668 | 43.8
| 724 | OPC | 40 | 450 | 180 | 0.4 | 770 | 898 | 1668 | 43.8
| 725 | OPC | 40 | 405 | 180 | 0.44 | 754 | 898 | 1652 | 43
| 726 | OPC | 40 | 405 | 180 | 0.44 | 754 | 898 | 1652 | 43
| 727 | OPC | 40 | 405 | 180 | 0.44 | 754 | 898 | 1652 | 43
| 728 | OPC | 40 | 360 | 180 | 0.5 | 738 | 898 | 1636 | 43.2
| 729 | OPC | 40 | 360 | 180 | 0.5 | 738 | 898 | 1636 | 43.2
| 730 | OPC | 40 | 360 | 180 | 0.5 | 738 | 898 | 1636 | 43.2
| 731 | OPC | 40 | 450 | 180 | 0.4 | 718 | 950 | 1668 | 43.5
| 732 | OPC | 40 | 450 | 180 | 0.4 | 718 | 950 | 1668 | 43.5
| 733 | OPC | 40 | 450 | 180 | 0.4 | 718 | 950 | 1668 | 43.5
| 734 | OPC | 40 | 405 | 180 | 0.44 | 702 | 950 | 1652 | 41.5
| 735 | OPC | 40 | 405 | 180 | 0.44 | 702 | 950 | 1652 | 41.5
| 736 | OPC | 40 | 405 | 180 | 0.44 | 702 | 950 | 1652 | 41.5
| 737 | OPC | 40 | 360 | 180 | 0.5 | 686 | 950 | 1636 | 42.4
| 738 | OPC | 40 | 360 | 180 | 0.5 | 686 | 950 | 1636 | 42.4
| 739 | OPC | 40 | 360 | 180 | 0.5 | 686 | 950 | 1636 | 42.4
| 740 | OPC | 40 | 356 | 160 | 0.45 | 951 | 845 | 1796 | 46
| 741 | OPC | 40 | 356 | 160 | 0.45 | 951 | 845 | 1796 | 46
| 742 | OPC | 40 | 356 | 160 | 0.45 | 951 | 845 | 1796 | 46
| 743 | OPC | 40 | 320 | 160 | 0.5 | 938 | 845 | 1783 | 45
| 744 | OPC | 40 | 320 | 160 | 0.5 | 938 | 845 | 1783 | 45
| 745 | OPC | 40 | 320 | 160 | 0.5 | 938 | 845 | 1783 | 45
| 746 | OPC | 40 | 284 | 160 | 0.56 | 926 | 845 | 1771 | 43.7
| 747 | OPC | 40 | 284 | 160 | 0.56 | 926 | 845 | 1771 | 43.7
| 748 | OPC | 40 | 284 | 160 | 0.56 | 926 | 845 | 1771 | 43.7
| 749 | OPC | 40 | 356 | 160 | 0.45 | 899 | 898 | 1797 | 44.5
| 750 | OPC | 40 | 356 | 160 | 0.45 | 899 | 898 | 1797 | 44.5
| 751 | OPC | 40 | 356 | 160 | 0.45 | 899 | 898 | 1797 | 44.5
| 752 | OPC | 40 | 320 | 160 | 0.5 | 886 | 898 | 1784 | 42.6
| 753 | OPC | 40 | 320 | 160 | 0.5 | 886 | 898 | 1784 | 42.6
| 754 | OPC | 40 | 320 | 160 | 0.5 | 886 | 898 | 1784 | 42.6
| 755 | OPC | 40 | 284 | 160 | 0.56 | 874 | 898 | 1772 | 43.8
| 756 | OPC | 40 | 284 | 160 | 0.56 | 874 | 898 | 1772 | 43.8
| 757 | OPC | 40 | 284 | 160 | 0.56 | 874 | 898 | 1772 | 43.8
| 758 | OPC | 40 | 356 | 160 | 0.45 | 847 | 950 | 1797 | 43.6
| 759 | OPC | 40 | 356 | 160 | 0.45 | 847 | 950 | 1797 | 43.6
| 760 | OPC | 40 | 356 | 160 | 0.45 | 847 | 950 | 1797 | 43.6
| 761 | OPC | 40 | 320 | 160 | 0.5 | 835 | 950 | 1785 | 42.6
| 762 | OPC | 40 | 320 | 160 | 0.5 | 835 | 950 | 1785 | 42.6
| 763 | OPC | 40 | 320 | 160 | 0.5 | 835 | 950 | 1785 | 42.6
| 764 | OPC | 40 | 284 | 160 | 0.56 | 822 | 950 | 1772 | 42.9
| 765 | OPC | 40 | 284 | 160 | 0.56 | 822 | 950 | 1772 | 42.9
| 766 | OPC | 40 | 284 | 160 | 0.56 | 822 | 950 | 1772 | 42.9
| 767 | OPC | 40 | 378 | 170 | 0.45 | 907 | 845 | 1752 | 44.9
| 768 | OPC | 40 | 378 | 170 | 0.45 | 907 | 845 | 1752 | 44.9
| 769 | OPC | 40 | 378 | 170 | 0.45 | 907 | 845 | 1752 | 44.9
| 770 | OPC | 40 | 340 | 170 | 0.5 | 893 | 845 | 1738 | 41.1
| 771 | OPC | 40 | 340 | 170 | 0.5 | 893 | 845 | 1738 | 41.1
| 772 | OPC | 40 | 340 | 170 | 0.5 | 893 | 845 | 1738 | 41.1
| 773 | OPC | 40 | 302 | 170 | 0.56 | 880 | 845 | 1725 | 41.5
| 774 | OPC | 40 | 302 | 170 | 0.56 | 880 | 845 | 1725 | 41.5
| 775 | OPC | 40 | 302 | 170 | 0.56 | 880 | 845 | 1725 | 41.5
| 776 | OPC | 40 | 378 | 170 | 0.45 | 855 | 898 | 1753 | 42.5
| 777 | OPC | 40 | 378 | 170 | 0.45 | 855 | 898 | 1753 | 42.5
| 778 | OPC | 40 | 378 | 170 | 0.45 | 855 | 898 | 1753 | 42.5
| 779 | OPC | 40 | 340 | 170 | 0.5 | 842 | 898 | 1740 | 40.8
| 780 | OPC | 40 | 340 | 170 | 0.5 | 842 | 898 | 1740 | 40.8
| 781 | OPC | 40 | 340 | 170 | 0.5 | 842 | 898 | 1740 | 40.8
| 782 | OPC | 40 | 302 | 170 | 0.56 | 828 | 898 | 1726 | 40.8
| 783 | OPC | 40 | 302 | 170 | 0.56 | 828 | 898 | 1726 | 40.8
| 784 | OPC | 40 | 302 | 170 | 0.56 | 828 | 898 | 1726 | 40.8
| 785 | OPC | 40 | 378 | 170 | 0.45 | 803 | 950 | 1753 | 41.8
| 786 | OPC | 40 | 378 | 170 | 0.45 | 803 | 950 | 1753 | 41.8
| 787 | OPC | 40 | 378 | 170 | 0.45 | 803 | 950 | 1753 | 41.8
| 788 | OPC | 40 | 340 | 170 | 0.5 | 790 | 950 | 1740 | 41.3
| 789 | OPC | 40 | 340 | 170 | 0.5 | 790 | 950 | 1740 | 41.3
| 790 | OPC | 40 | 340 | 170 | 0.5 | 790 | 950 | 1740 | 41.3
| 791 | OPC | 40 | 302 | 170 | 0.56 | 776 | 950 | 1726 | 41
| 792 | OPC | 40 | 302 | 170 | 0.56 | 776 | 950 | 1726 | 41
| 793 | OPC | 40 | 302 | 170 | 0.56 | 776 | 950 | 1726 | 41
| 794 | OPC | 40 | 400 | 180 | 0.45 | 863 | 845 | 1708 | 41.3
| 795 | OPC | 40 | 400 | 180 | 0.45 | 863 | 845 | 1708 | 41.3
| 796 | OPC | 40 | 400 | 180 | 0.45 | 863 | 845 | 1708 | 41.3
| 797 | OPC | 40 | 360 | 180 | 0.5 | 848 | 845 | 1693 | 41.5
| 798 | OPC | 40 | 360 | 180 | 0.5 | 848 | 845 | 1693 | 41.5
| 799 | OPC | 40 | 360 | 180 | 0.5 | 848 | 845 | 1693 | 41.5
| 800 | OPC | 40 | 320 | 180 | 0.56 | 834 | 845 | 1679 | 40.3
| 801 | OPC | 40 | 320 | 180 | 0.56 | 834 | 845 | 1679 | 40.3
| 802 | OPC | 40 | 320 | 180 | 0.56 | 834 | 845 | 1679 | 40.3
| 803 | OPC | 40 | 400 | 180 | 0.45 | 811 | 898 | 1709 | 41.5
| 804 | OPC | 40 | 400 | 180 | 0.45 | 811 | 898 | 1709 | 41.5
| 805 | OPC | 40 | 400 | 180 | 0.45 | 811 | 898 | 1709 | 41.5
| 806 | OPC | 40 | 360 | 180 | 0.5 | 797 | 898 | 1695 | 40
| 807 | OPC | 40 | 360 | 180 | 0.5 | 797 | 898 | 1695 | 40
| 808 | OPC | 40 | 360 | 180 | 0.5 | 797 | 898 | 1695 | 40
| 809 | OPC | 40 | 320 | 180 | 0.56 | 782 | 898 | 1680 | 40
| 810 | OPC | 40 | 320 | 180 | 0.56 | 782 | 898 | 1680 | 40
| 811 | OPC | 40 | 320 | 180 | 0.56 | 782 | 898 | 1680 | 40
| 812 | OPC | 40 | 400 | 180 | 0.45 | 759 | 950 | 1709 | 42.1
| 813 | OPC | 40 | 400 | 180 | 0.45 | 759 | 950 | 1709 | 42.1
| 814 | OPC | 40 | 400 | 180 | 0.45 | 759 | 950 | 1709 | 42.1
| 815 | OPC | 40 | 360 | 180 | 0.5 | 745 | 950 | 1695 | 39.5
| 816 | OPC | 40 | 360 | 180 | 0.5 | 745 | 950 | 1695 | 39.5
| 817 | OPC | 40 | 360 | 180 | 0.5 | 745 | 950 | 1695 | 39.5
| 818 | OPC | 40 | 320 | 180 | 0.56 | 731 | 950 | 1681 | 37.5
| 819 | OPC | 40 | 320 | 180 | 0.56 | 731 | 950 | 1681 | 37.5
| 820 | OPC | 40 | 320 | 180 | 0.56 | 731 | 950 | 1681 | 37.5
ANN for Prediction of Compressive Strength Palika Chopra et.el | 821 | OPC | 43 | 375 | 198.75 | 0.53 | 592.5 | 1143.75 | 1736.25 | 36.8
| 822 | OPC | 43 | 400 | 200 | 0.5 | 572 | 1128 | 1700 | 43.1
| 823 | OPC | 43 | 400 | 212 | 0.53 | 616 | 1160 | 1776 | 38.6
| 824 | OPC | 43 | 425 | 199.75 | 0.47 | 544 | 1096.5 | 1640.5 | 47.2
| 825 | OPC | 43 | 425 | 208.25 | 0.49 | 590.75 | 1177.25 | 1768 | 45.1
| 826 | OPC | 43 | 450 | 198 | 0.44 | 513 | 1057.5 | 1570.5 | 49.6
| 827 | OPC | 43 | 450 | 211.5 | 0.47 | 562.5 | 1143 | 1705.5 | 47.4
| 828 | OPC | 43 | 475 | 199.5 | 0.42 | 498.75 | 1040.25 | 1539 | 54
| 829 | OPC | 43 | 475 | 209 | 0.44 | 565.25 | 1168.5 | 1733.75 | 50.1
| 830 | OPC | 43 | 375 | 198.75 | 0.53 | 592.5 | 1143.75 | 1736.25 | 37.8
| 831 | OPC | 43 | 400 | 200 | 0.5 | 572 | 1128 | 1700 | 44.1
| 832 | OPC | 43 | 400 | 212 | 0.53 | 616 | 1196 | 1812 | 40.9
| 833 | OPC | 43 | 425 | 199.75 | 0.47 | 544 | 1096.5 | 1640.5 | 47.5
| 834 | OPC | 43 | 425 | 208.25 | 0.49 | 590.75 | 1177.25 | 1768 | 45.3
| 835 | OPC | 43 | 425 | 216.75 | 0.51 | 641.75 | 1253.75 | 1895.5 | 42.5
| 836 | OPC | 43 | 450 | 198 | 0.44 | 513 | 1057.5 | 1570.5 | 52
| 837 | OPC | 43 | 450 | 211.5 | 0.47 | 562.5 | 1143 | 1705.5 | 48.7
| 838 | OPC | 43 | 450 | 220.5 | 0.49 | 616.5 | 1228.5 | 1845 | 46.6
| 839 | OPC | 43 | 475 | 199.5 | 0.42 | 498.75 | 1040.25 | 1539 | 54.5
| 840 | OPC | 43 | 475 | 209 | 0.44 | 565.25 | 1168.5 | 1733.75 | 53.1
| 841 | OPC | 43 | 475 | 218.5 | 0.46 | 584.25 | 1192.25 | 1776.5 | 49.2
| 842 | OPC | 43 | 425 | 221 | 0.52 | 607.75 | 858.5 | 1466.25 | 40
| 843 | OPC | 43 | 450 | 220.5 | 0.49 | 580.5 | 837 | 1417.5 | 45.3
| 844 | OPC | 43 | 475 | 218.5 | 0.46 | 560.5 | 817 | 1377.5 | 48.7
| 845 | OPC | 43 | 475 | 228 | 0.48 | 598.5 | 869.25 | 1467.75 | 45.5
| 846 | OPC | 43 | 350 | 178.5 | 0.51 | 486.5 | 1141 | 1627.5 | 39.5
| 847 | OPC | 43 | 350 | 189 | 0.54 | 521.5 | 1197 | 1718.5 | 31.7
| 848 | OPC | 43 | 375 | 180 | 0.48 | 468.75 | 1121.25 | 1590 | 42.7
| 849 | OPC | 43 | 375 | 191.25 | 0.51 | 506.25 | 1196.25 | 1702.5 | 40.7
| 850 | OPC | 43 | 400 | 180 | 0.45 | 440 | 1080 | 1520 | 47.9
| 851 | OPC | 43 | 400 | 192 | 0.48 | 484 | 1168 | 1652 | 44.9
| 852 | OPC | 43 | 425 | 178.5 | 0.42 | 416.5 | 1049.75 | 1466.25 | 51.3
| 853 | OPC | 43 | 425 | 191.25 | 0.45 | 463.25 | 1139 | 1602.25 | 49.1
| 854 | OPC | 43 | 450 | 189 | 0.42 | 441 | 1102.5 | 1543.5 | 53.7
| 855 | OPC | 43 | 350 | 189 | 0.54 | 521.5 | 1197 | 1718.5 | 36.6
| 856 | OPC | 43 | 375 | 191.25 | 0.51 | 506.25 | 1196.25 | 1702.5 | 41.6
| 857 | OPC | 43 | 400 | 192 | 0.48 | 484 | 1168 | 1652 | 46.2
| 858 | OPC | 43 | 425 | 191.25 | 0.45 | 463.25 | 1139 | 1602.25 | 50.4
| 859 | OPC | 43 | 450 | 189 | 0.42 | 441 | 1102.5 | 1543.5 | 54.1
| 860 | OPC | 43 | 375 | 198.75 | 0.53 | 551.25 | 903.75 | 1455 | 37.3
| 861 | OPC | 43 | 400 | 200 | 0.5 | 528 | 884 | 1412 | 44
| 862 | OPC | 43 | 400 | 212 | 0.53 | 576 | 944 | 1520 | 39.6
| 863 | OPC | 43 | 425 | 199.75 | 0.47 | 505.75 | 862.75 | 1368.5 | 47.4
| 864 | OPC | 43 | 425 | 208.25 | 0.49 | 548.25 | 926.5 | 1474.75 | 44.7
| 865 | OPC | 43 | 450 | 198 | 0.44 | 481.5 | 837 | 1318.5 | 50.9
| 866 | OPC | 43 | 450 | 211.5 | 0.47 | 526.5 | 900 | 1426.5 | 48.1
| 867 | OPC | 43 | 475 | 199.5 | 0.42 | 451.25 | 798 | 1249.25 | 54.1
| 868 | OPC | 43 | 475 | 209 | 0.44 | 503.5 | 874 | 1377.5 | 51.3
(Moutassem and Chidiac, 2016) | 869 | OPC | 42 | 483 | 193.2 | 0.4 | 851 | 794 | 1645 | 45.4
| 870 | OPC | 42 | 322 | 193.2 | 0.6 | 815 | 971 | 1786 | 29.1
| 871 | OPC | 42 | 513 | 205.2 | 0.4 | 618 | 971 | 1589 | 43.9
| 872 | OPC | 42 | 342 | 205.2 | 0.6 | 939 | 794 | 1733 | 33.7
| 873 | OPC | 42 | 460 | 184 | 0.4 | 563 | 1134 | 1697 | 43.1
| 874 | OPC | 42 | 307 | 184.2 | 0.6 | 898 | 928 | 1826 | 30
| 875 | OPC | 42 | 493 | 197.2 | 0.4 | 703 | 928 | 1631 | 46
| 876 | OPC | 42 | 328 | 196.8 | 0.6 | 641 | 1134 | 1775 | 29.9
| 877 | OPC | 42 | 386 | 193 | 0.5 | 934 | 794 | 1728 | 37.3
| 878 | OPC | 42 | 250 | 175 | 0.7 | 1100 | 794 | 1894 | 19.6
| 879 | OPC | 42 | 410 | 205 | 0.5 | 881 | 794 | 1675 | 40
| 880 | OPC | 42 | 276 | 193.2 | 0.7 | 1029 | 794 | 1823 | 23.7
| 881 | OPC | 42 | 386 | 193 | 0.5 | 759 | 971 | 1730 | 37.6
| 882 | OPC | 42 | 250 | 175 | 0.7 | 925 | 971 | 1896 | 18.1
| 883 | OPC | 42 | 410 | 205 | 0.5 | 706 | 971 | 1677 | 39.6
| 884 | OPC | 42 | 276 | 193.2 | 0.7 | 854 | 971 | 1825 | 23.9
| 885 | OPC | 42 | 398 | 199 | 0.5 | 820 | 883 | 1703 | 38.9
| 886 | OPC | 42 | 398 | 199 | 0.5 | 994 | 706 | 1700 | 32.7
| 887 | OPC | 42 | 398 | 199 | 0.5 | 645 | 1059 | 1704 | 31.8
| 888 | OPC | 42 | 398 | 199 | 0.5 | 820 | 883 | 1703 | 40.2
| 889 | OPC | 42 | 540 | 216 | 0.4 | 807 | 794 | 1601 | 50.6
| 890 | OPC | 42 | 360 | 216 | 0.6 | 787 | 971 | 1758 | 37.9
| 891 | OPC | 42 | 570 | 228 | 0.4 | 574 | 971 | 1545 | 51.9
| 892 | OPC | 42 | 380 | 228 | 0.6 | 912 | 794 | 1706 | 36.5
| 893 | OPC | 42 | 513 | 205.2 | 0.4 | 542 | 1134 | 1676 | 48.3
| 894 | OPC | 42 | 342 | 205.2 | 0.6 | 892 | 928 | 1820 | 38.9
| 895 | OPC | 42 | 540 | 216 | 0.4 | 692 | 928 | 1620 | 51.3
| 896 | OPC | 42 | 360 | 216 | 0.6 | 643 | 1134 | 1777 | 33.8
| 897 | OPC | 42.5 | 495 | 173.3 | 0.35 | 759 | 940 | 1699 | 58.1
| 898 | OPC | 42.5 | 335 | 184.3 | 0.55 | 835 | 959 | 1794 | 43.3
| 899 | OPC | 42.5 | 305 | 167.8 | 0.55 | 830 | 1040 | 1870 | 42.5
| 900 | OPC | 42.5 | 409 | 139.1 | 0.34 | 820 | 1040 | 1860 | 54.9
| 901 | OPC | 42.5 | 400 | 200 | 0.5 | 707 | 1055 | 1762 | 37.9
| 902 | OPC | 42.5 | 418 | 167.2 | 0.4 | 585 | 1129 | 1714 | 46.9
| 903 | OPC | 42.5 | 372 | 163.7 | 0.44 | 636 | 1128 | 1764 | 37.9
| 904 | OPC | 42.5 | 344 | 165.1 | 0.48 | 654 | 1136 | 1790 | 32.1
| 905 | OPC | 42.5 | 319 | 165.9 | 0.52 | 675 | 1140 | 1815 | 29.9
| 906 | OPC | 42.5 | 463 | 185.2 | 0.4 | 578 | 1124 | 1702 | 53.9
| 907 | OPC | 42.5 | 423 | 186.1 | 0.44 | 613 | 1129 | 1742 | 48
| 908 | OPC | 42.5 | 388 | 186.2 | 0.48 | 641 | 1134 | 1775 | 41
| 909 | OPC | 42.5 | 360 | 187.2 | 0.52 | 663 | 1139 | 1802 | 42
| 910 | OPC | 42.5 | 244 | 146.4 | 0.6 | 933 | 900 | 1833 | 26.8
| 911 | OPC | 42.5 | 254 | 152.4 | 0.6 | 927 | 860 | 1787 | 30.3
| 912 | OPC | 42.5 | 253 | 154.3 | 0.61 | 926 | 860 | 1786 | 29
| 913 | OPC | 42.5 | 236 | 136.9 | 0.58 | 961 | 863 | 1824 | 32.6
| 914 | OPC | 42.5 | 256 | 153.6 | 0.6 | 904 | 862 | 1766 | 30.1
| 915 | OPC | 42.5 | 255 | 158.1 | 0.62 | 911 | 859 | 1770 | 28.4
| 916 | OPC | 42.5 | 260 | 156 | 0.6 | 821 | 975 | 1796 | 28.5
| 917 | OPC | 42.5 | 252 | 126 | 0.5 | 886 | 942 | 1828 | 38.1
| 918 | OPC | 42.5 | 298 | 143 | 0.48 | 805 | 988 | 1793 | 33.4
| 919 | OPC | 42.5 | 276 | 135.2 | 0.49 | 858 | 914 | 1772 | 37.6
| 920 | OPC | 42.5 | 263 | 136.8 | 0.52 | 839 | 931 | 1770 | 35.5
| 921 | OPC | 42.5 | 294 | 132.3 | 0.45 | 810 | 1000 | 1810 | 34.1
| 922 | OPC | 42.5 | 298 | 134.1 | 0.45 | 847 | 940 | 1787 | 35.2
| 923 | OPC | 42.5 | 264 | 129.4 | 0.49 | 882 | 902 | 1784 | 39
| 924 | OPC | 42.5 | 284 | 139.2 | 0.49 | 866 | 887 | 1753 | 37.4
| 925 | OPC | 42.5 | 263 | 131.5 | 0.5 | 885 | 913 | 1798 | 38.6
| 926 | OPC | 42.5 | 286 | 143 | 0.5 | 865 | 874 | 1739 | 38.7
| 927 | OPC | 42.5 | 312 | 140.4 | 0.45 | 835 | 894 | 1729 | 37
| 928 | OPC | 42.5 | 308 | 138.6 | 0.45 | 790 | 939 | 1729 | 37
| 929 | OPC | 42.5 | 313 | 147.1 | 0.47 | 759 | 981 | 1740 | 36.5
| 930 | OPC | 42.5 | 294 | 147 | 0.5 | 804 | 955 | 1759 | 36.6
| 931 | OPC | 42.5 | 312 | 146.6 | 0.47 | 778 | 962 | 1740 | 33.1
| 932 | OPC | 42.5 | 319 | 149.9 | 0.47 | 778 | 962 | 1740 | 31.6
| 933 | OPC | 42.5 | 306 | 146.9 | 0.48 | 810 | 924 | 1734 | 34.4
| 934 | OPC | 42.5 | 295 | 141.6 | 0.48 | 807 | 902 | 1709 | 35.8
| 935 | OPC | 42.5 | 292 | 140.2 | 0.48 | 818 | 924 | 1742 | 35.9
| 936 | OPC | 42.5 | 303 | 145.4 | 0.48 | 812 | 922 | 1734 | 34.1
| 937 | OPC | 42.5 | 247 | 113.6 | 0.46 | 846 | 905 | 1751 | 35.6
| 938 | OPC | 42.5 | 291 | 136.8 | 0.47 | 889 | 878 | 1767 | 33.8
| 939 | OPC | 42.5 | 302 | 141.9 | 0.47 | 879 | 862 | 1741 | 34.1
| 940 | OPC | 42.5 | 300 | 132 | 0.44 | 868 | 903 | 1771 | 35.8
| 941 | OPC | 42.5 | 305 | 146.4 | 0.48 | 812 | 956 | 1768 | 32.6
| 942 | OPC | 42.5 | 299 | 134.6 | 0.45 | 815 | 940 | 1755 | 34.9
| 943 | OPC | 42.5 | 300 | 144 | 0.48 | 807 | 923 | 1730 | 34
| 944 | OPC | 42.5 | 306 | 140.8 | 0.46 | 754 | 978 | 1732 | 38.3
| 945 | OPC | 42.5 | 297 | 145.5 | 0.49 | 800 | 946 | 1746 | 35.4
| 946 | OPC | 42.5 | 304 | 139.8 | 0.46 | 863 | 888 | 1751 | 34.8
| 947 | OPC | 42.5 | 284 | 136.3 | 0.48 | 794 | 965 | 1759 | 33.7
| 948 | OPC | 42.5 | 309 | 142.1 | 0.46 | 730 | 947 | 1677 | 37.8
| 949 | OPC | 42.5 | 326 | 150 | 0.46 | 732 | 951 | 1683 | 37.6
| 950 | OPC | 42.5 | 325 | 139.8 | 0.43 | 784 | 927 | 1711 | 36.8
| 951 | OPC | 42.5 | 348 | 142.7 | 0.41 | 713 | 977 | 1690 | 37.6
| 952 | OPC | 42.5 | 346 | 141.9 | 0.41 | 704 | 983 | 1687 | 37.9
| 953 | OPC | 42.5 | 336 | 141.1 | 0.42 | 804 | 889 | 1693 | 36.6
| 954 | OPC | 42.5 | 329 | 144.8 | 0.44 | 812 | 882 | 1694 | 37
| 955 | OPC | 42.5 | 324 | 142.6 | 0.44 | 785 | 920 | 1705 | 37.6
| 956 | OPC | 42.5 | 314 | 138.2 | 0.44 | 780 | 921 | 1701 | 36.9
| 957 | OPC | 42.5 | 316 | 139 | 0.44 | 791 | 923 | 1714 | 37.8
| 958 | OPC | 42.5 | 317 | 130 | 0.41 | 811 | 936 | 1747 | 40.5
| 959 | OPC | 42.5 | 327 | 140.6 | 0.43 | 813 | 891 | 1704 | 37.7
| 960 | OPC | 42.5 | 327 | 143.9 | 0.44 | 783 | 956 | 1739 | 36
| 961 | OPC | 42.5 | 314 | 150.7 | 0.48 | 786 | 879 | 1665 | 37.6
| 962 | OPC | 42.5 | 319 | 143.6 | 0.45 | 818 | 883 | 1701 | 36.3
| 963 | OPC | 42.5 | 306 | 134.6 | 0.44 | 780 | 900 | 1680 | 41.6
| 964 | OPC | 42.5 | 312 | 137.3 | 0.44 | 783 | 914 | 1697 | 39.5
| 965 | OPC | 42.5 | 336 | 134.4 | 0.4 | 760 | 970 | 1730 | 36.2
| 966 | OPC | 42.5 | 318 | 155.8 | 0.49 | 771 | 954 | 1725 | 37.7
| 967 | OPC | 42.5 | 322 | 135.2 | 0.42 | 782 | 937 | 1719 | 38.5
| 968 | OPC | 42.5 | 293 | 128.9 | 0.44 | 768 | 969 | 1737 | 37.5
| 969 | OPC | 32.5 | 222 | 197.6 | 0.89 | 945 | 977 | 1922 | 20.9
| 970 | OPC | 32.5 | 223 | 178.4 | 0.8 | 795 | 1137 | 1932 | 24.6
| 971 | OPC | 32.5 | 223 | 165 | 0.74 | 795 | 1163 | 1958 | 25.7
| 972 | OPC | 32.5 | 223 | 162.8 | 0.73 | 808 | 1159 | 1967 | 25.7
| 973 | OPC | 32.5 | 335 | 187.6 | 0.56 | 821 | 985 | 1806 | 42
| 974 | OPC | 32.5 | 336 | 171.4 | 0.51 | 722 | 1143 | 1865 | 42.4
| 975 | OPC | 32.5 | 334 | 167 | 0.5 | 721 | 1163 | 1884 | 41.1
| 976 | OPC | 32.5 | 335 | 160.8 | 0.48 | 734 | 1161 | 1895 | 39.3
| 977 | OPC | 32.5 | 445 | 195.8 | 0.44 | 721 | 982 | 1703 | 48.8
| 978 | OPC | 32.5 | 442 | 181.2 | 0.41 | 616 | 1129 | 1745 | 46.8
| 979 | OPC | 32.5 | 442 | 172.4 | 0.39 | 622 | 1158 | 1780 | 45.8
| 980 | OPC | 32.5 | 441 | 172 | 0.39 | 632 | 1148 | 1780 | 42.5
| 981 | OPC | 32.5 | 219 | 188.3 | 0.86 | 879 | 963 | 1842 | 21.3
| 982 | OPC | 32.5 | 221 | 165.8 | 0.75 | 768 | 1125 | 1893 | 26.5
| 983 | OPC | 32.5 | 221 | 154.7 | 0.7 | 771 | 1151 | 1922 | 27.1
| 984 | OPC | 32.5 | 220 | 154 | 0.7 | 789 | 1145 | 1934 | 26
| 985 | OPC | 32.5 | 337 | 178.6 | 0.53 | 778 | 990 | 1768 | 42.7
| 986 | OPC | 32.5 | 337 | 161.8 | 0.48 | 661 | 1146 | 1807 | 39.3
| 987 | OPC | 32.5 | 337 | 155 | 0.46 | 649 | 1174 | 1823 | 39.4
| 988 | OPC | 32.5 | 338 | 152.1 | 0.45 | 664 | 1170 | 1834 | 37.7
| 989 | OPC | 32.5 | 451 | 184.9 | 0.41 | 654 | 995 | 1649 | 47
| 990 | OPC | 32.5 | 444 | 173.2 | 0.39 | 550 | 1132 | 1682 | 41.5
| 991 | OPC | 32.5 | 451 | 171.4 | 0.38 | 521 | 1177 | 1698 | 39.5
| 992 | OPC | 32.5 | 453 | 167.6 | 0.37 | 537 | 1174 | 1711 | 38.8
(Namyong et al., 2004) | 993 | OPC | 32.5 | 289 | 174 | 0.6 | 933 | 900 | 1833 | 26.9
| 994 | OPC | 32.5 | 308 | 184 | 0.6 | 927 | 860 | 1787 | 30.3
| 995 | OPC | 32.5 | 302 | 183 | 0.61 | 926 | 860 | 1786 | 29
| 996 | OPC | 32.5 | 301 | 173 | 0.57 | 961 | 863 | 1824 | 32.6
| 997 | OPC | 32.5 | 315 | 190 | 0.6 | 904 | 862 | 1766 | 30.1
| 998 | OPC | 32.5 | 309 | 190 | 0.61 | 911 | 859 | 1770 | 28.4
| 999 | OPC | 32.5 | 309 | 184 | 0.6 | 821 | 975 | 1796 | 28.5
| 1000 | OPC | 32.5 | 368 | 164 | 0.45 | 886 | 942 | 1828 | 38.1
| 1001 | OPC | 32.5 | 368 | 164 | 0.45 | 886 | 942 | 1828 | 42.2
| 1002 | OPC | 32.5 | 368 | 178 | 0.48 | 805 | 988 | 1793 | 33.4
| 1003 | OPC | 32.5 | 360 | 178 | 0.49 | 858 | 914 | 1772 | 37.6
| 1004 | OPC | 32.5 | 340 | 178 | 0.52 | 839 | 931 | 1770 | 35.5
| 1005 | OPC | 32.5 | 371 | 165 | 0.44 | 810 | 1000 | 1810 | 34.1
| 1006 | OPC | 32.5 | 367 | 164 | 0.45 | 847 | 940 | 1787 | 35.2
| 1007 | OPC | 32.5 | 348 | 169 | 0.49 | 882 | 902 | 1784 | 39
| 1008 | OPC | 32.5 | 370 | 181 | 0.49 | 866 | 887 | 1753 | 37.5
| 1009 | OPC | 32.5 | 342 | 171 | 0.5 | 885 | 913 | 1798 | 38.7
| 1010 | OPC | 32.5 | 348 | 169 | 0.49 | 882 | 902 | 1784 | 38.8
| 1011 | OPC | 32.5 | 370 | 181 | 0.49 | 866 | 887 | 1753 | 37.4
| 1012 | OPC | 32.5 | 342 | 171 | 0.5 | 885 | 913 | 1798 | 38.6
| 1013 | OPC | 32.5 | 370 | 181 | 0.49 | 866 | 887 | 1753 | 39.9
| 1014 | OPC | 32.5 | 342 | 171 | 0.5 | 885 | 913 | 1798 | 41
| 1015 | OPC | 32.5 | 364 | 181 | 0.5 | 865 | 874 | 1739 | 38.7
| 1016 | OPC | 32.5 | 400 | 179 | 0.45 | 835 | 874 | 1709 | 37
| 1017 | OPC | 32.5 | 397 | 180 | 0.45 | 790 | 894 | 1684 | 37
| 1018 | OPC | 32.5 | 393 | 183 | 0.47 | 759 | 981 | 1740 | 36.5
| 1019 | OPC | 32.5 | 350 | 175 | 0.5 | 804 | 955 | 1759 | 36.6
| 1020 | OPC | 32.5 | 389 | 183 | 0.47 | 778 | 962 | 1740 | 33.1
| 1021 | OPC | 32.5 | 389 | 184 | 0.47 | 778 | 962 | 1740 | 31.6
| 1022 | OPC | 32.5 | 383 | 184 | 0.48 | 810 | 924 | 1734 | 34.4
| 1023 | OPC | 32.5 | 378 | 183 | 0.48 | 807 | 902 | 1709 | 35.8
| 1024 | OPC | 32.5 | 378 | 183 | 0.48 | 818 | 924 | 1742 | 35.9
| 1025 | OPC | 32.5 | 385 | 184 | 0.48 | 812 | 922 | 1734 | 34.1
| 1026 | OPC | 32.5 | 383 | 175 | 0.46 | 846 | 905 | 1751 | 35.6
| 1027 | OPC | 32.5 | 370 | 173 | 0.47 | 889 | 878 | 1767 | 33.8
| 1028 | OPC | 32.5 | 383 | 179 | 0.47 | 879 | 862 | 1741 | 34.1
| 1029 | OPC | 32.5 | 380 | 168 | 0.44 | 868 | 903 | 1771 | 35.8
| 1030 | OPC | 32.5 | 381 | 182 | 0.48 | 812 | 956 | 1768 | 32.6
| 1031 | OPC | 32.5 | 381 | 172 | 0.45 | 815 | 940 | 1755 | 34.9
| 1032 | OPC | 32.5 | 378 | 183 | 0.48 | 807 | 923 | 1730 | 34
| 1033 | OPC | 32.5 | 401 | 184 | 0.46 | 754 | 978 | 1732 | 38.3
| 1034 | OPC | 32.5 | 381 | 185 | 0.49 | 800 | 946 | 1746 | 35.4
| 1035 | OPC | 32.5 | 383 | 179 | 0.47 | 879 | 862 | 1741 | 34.7
| 1036 | OPC | 32.5 | 380 | 168 | 0.44 | 868 | 903 | 1771 | 35.2
| 1037 | OPC | 32.5 | 383 | 175 | 0.46 | 863 | 888 | 1751 | 34.8
| 1038 | OPC | 32.5 | 360 | 172 | 0.48 | 794 | 965 | 1759 | 33.7
| 1039 | OPC | 32.5 | 412 | 189 | 0.46 | 730 | 947 | 1677 | 37.8
| 1040 | OPC | 32.5 | 411 | 189 | 0.46 | 732 | 951 | 1683 | 37.6
| 1041 | OPC | 32.5 | 421 | 180 | 0.43 | 784 | 927 | 1711 | 37.7
| 1042 | OPC | 32.5 | 450 | 184 | 0.41 | 713 | 977 | 1690 | 37.6
| 1043 | OPC | 32.5 | 453 | 184 | 0.41 | 704 | 983 | 1687 | 37.9
| 1044 | OPC | 32.5 | 436 | 183 | 0.42 | 804 | 889 | 1693 | 36.6
| 1045 | OPC | 32.5 | 424 | 187 | 0.44 | 812 | 882 | 1694 | 37
| 1046 | OPC | 32.5 | 420 | 183 | 0.44 | 785 | 920 | 1705 | 37.6
| 1047 | OPC | 32.5 | 413 | 183 | 0.44 | 780 | 921 | 1701 | 36.9
| 1048 | OPC | 32.5 | 413 | 183 | 0.44 | 791 | 923 | 1714 | 37.8
| 1049 | OPC | 32.5 | 410 | 168 | 0.41 | 811 | 936 | 1747 | 40.5
| 1050 | OPC | 32.5 | 424 | 180 | 0.42 | 813 | 891 | 1704 | 37.7
| 1051 | OPC | 32.5 | 413 | 183 | 0.44 | 783 | 956 | 1739 | 36
| 1052 | OPC | 32.5 | 405 | 196 | 0.48 | 786 | 879 | 1665 | 37.6
| 1053 | OPC | 32.5 | 414 | 187 | 0.45 | 818 | 883 | 1701 | 36.3
| 1054 | OPC | 32.5 | 413 | 183 | 0.44 | 780 | 900 | 1680 | 41.6
| 1055 | OPC | 32.5 | 413 | 183 | 0.44 | 783 | 914 | 1697 | 39.5
| 1056 | OPC | 32.5 | 447 | 176 | 0.39 | 760 | 970 | 1730 | 36.2
| 1057 | OPC | 32.5 | 416 | 182 | 0.44 | 771 | 954 | 1725 | 37.7
| 1058 | OPC | 32.5 | 424 | 180 | 0.42 | 813 | 891 | 1704 | 38.7
| 1059 | OPC | 32.5 | 422 | 175 | 0.41 | 782 | 937 | 1719 | 38.5
| 1060 | OPC | 32.5 | 390 | 171 | 0.44 | 768 | 969 | 1737 | 37.5
(Shariq et al., 2012) | 1061 | OPC | 43 | 453.5 | 181.4 | 0.4 | 707.5 | 1061.3 | 1768.8 | 51.12
| 1062 | OPC | 43 | 404.6 | 161.8 | 0.4 | 744.4 | 1116.6 | 1861 | 50.6
| 1063 | OPC | 43 | 365.1 | 146 | 0.4 | 774 | 1161.1 | 1935.1 | 43.22
| 1064 | OPC | 43 | 332.7 | 133.1 | 0.4 | 798.5 | 1197.7 | 1996.2 | 41.59
| 1065 | OPC | 43 | 444.6 | 177.8 | 0.4 | 641.5 | 1092.3 | 1733.8 | 51.4
| 1066 | OPC | 43 | 396.1 | 158.5 | 0.4 | 674.2 | 1148 | 1822.2 | 50.8
| 1067 | OPC | 43 | 357.2 | 142.9 | 0.4 | 700.5 | 1192.8 | 1893.3 | 44.22
| 1068 | OPC | 43 | 325.3 | 130.1 | 0.4 | 722.1 | 1229.6 | 1951.7 | 41.9
| 1069 | OPC | 43 | 438.8 | 175.5 | 0.4 | 598.9 | 1112.3 | 1711.2 | 50.8
| 1070 | OPC | 43 | 390.7 | 156.3 | 0.4 | 629.1 | 1168.3 | 1797.4 | 49.28
| 1071 | OPC | 43 | 352.2 | 140.9 | 0.4 | 653.3 | 1213.2 | 1866.5 | 43.38
| 1072 | OPC | 43 | 320.5 | 128.2 | 0.4 | 673.1 | 1250 | 1923.1 | 36
| 1073 | OPC | 43 | 425 | 170 | 0.4 | 497.2 | 1160.1 | 1657.3 | 49.41
| 1074 | OPC | 43 | 377.8 | 151.1 | 0.4 | 521.4 | 1216.6 | 1738 | 46.4
| 1075 | OPC | 43 | 340.1 | 136 | 0.4 | 540.7 | 1261.7 | 1802.4 | 38.7
| 1076 | OPC | 43 | 309.2 | 123.7 | 0.4 | 556.6 | 1298.7 | 1855.3 | 36.2
| 1077 | OPC | 43 | 429.3 | 193.2 | 0.45 | 669.6 | 1004.5 | 1674.1 | 47.48
| 1078 | OPC | 43 | 383.1 | 172.4 | 0.45 | 705 | 1057.5 | 1762.5 | 46.95
| 1079 | OPC | 43 | 346 | 155.7 | 0.45 | 733.5 | 1100.2 | 1833.7 | 45.29
| 1080 | OPC | 43 | 315.4 | 141.9 | 0.45 | 756.9 | 1135.4 | 1892.3 | 43.79
| 1081 | OPC | 43 | 421.2 | 189.5 | 0.45 | 607.8 | 1034.9 | 1642.7 | 47.84
| 1082 | OPC | 43 | 375.6 | 169 | 0.45 | 639.3 | 1088.5 | 1727.8 | 47.1
| 1083 | OPC | 43 | 338.9 | 152.5 | 0.45 | 664.6 | 1131.5 | 1796.1 | 46.23
| 1084 | OPC | 43 | 308.7 | 138.9 | 0.45 | 685.4 | 1167 | 1852.4 | 44.1
| 1085 | OPC | 43 | 416 | 187.2 | 0.45 | 567.9 | 1054.6 | 1622.5 | 41.05
| 1086 | OPC | 43 | 370.7 | 166.8 | 0.45 | 596.9 | 1108.5 | 1705.4 | 38.87
| 1087 | OPC | 43 | 334.3 | 150.4 | 0.45 | 620.2 | 1151.7 | 1771.9 | 36.5
| 1088 | OPC | 43 | 304.4 | 137 | 0.45 | 639.3 | 1187.3 | 1826.6 | 34.12
| 1089 | OPC | 43 | 403.6 | 181.6 | 0.45 | 472.2 | 1101.7 | 1573.9 | 38.6
| 1090 | OPC | 43 | 359.1 | 161.6 | 0.45 | 495.5 | 1156.2 | 1651.7 | 37.2
| 1091 | OPC | 43 | 323.4 | 145.5 | 0.45 | 514.2 | 1199.9 | 1714.1 | 36.1
| 1092 | OPC | 43 | 294.2 | 132.4 | 0.45 | 529.6 | 1235.7 | 1765.3 | 32.6
| 1093 | OPC | 43 | 407.4 | 203.7 | 0.5 | 635.6 | 953.4 | 1589 | 42.18
| 1094 | OPC | 43 | 363.9 | 181.9 | 0.5 | 669.5 | 1004.3 | 1673.8 | 40.31
| 1095 | OPC | 43 | 328.7 | 164.4 | 0.5 | 696.9 | 1045.4 | 1742.3 | 39.45
| 1096 | OPC | 43 | 299.8 | 149.9 | 0.5 | 719.5 | 1079.2 | 1798.7 | 35.36
| 1097 | OPC | 43 | 400.2 | 200.1 | 0.5 | 577.5 | 983.3 | 1560.8 | 43.19
| 1098 | OPC | 43 | 357.1 | 178.5 | 0.5 | 607.7 | 1034.8 | 1642.5 | 40.92
| 1099 | OPC | 43 | 322.3 | 161.2 | 0.5 | 632.1 | 1076.3 | 1708.4 | 40.2
| 1100 | OPC | 43 | 293.8 | 146.9 | 0.5 | 652.1 | 1110.4 | 1762.5 | 36.23
| 1101 | OPC | 43 | 395.5 | 197.7 | 0.5 | 539.9 | 1002.6 | 1542.5 | 39.77
| 1102 | OPC | 43 | 352.7 | 176.3 | 0.5 | 567.8 | 1054.5 | 1622.3 | 38.23
| 1103 | OPC | 43 | 318.2 | 159.1 | 0.5 | 590.3 | 1096.2 | 1686.5 | 37.53
| 1104 | OPC | 43 | 289.9 | 144.9 | 0.5 | 608.7 | 1130.5 | 1739.2 | 33.5
| 1105 | OPC | 43 | 384.2 | 192.1 | 0.5 | 449.5 | 1048.9 | 1498.4 | 33.6
| 1106 | OPC | 43 | 342.1 | 171.1 | 0.5 | 472.1 | 1101.6 | 1573.7 | 32.5
| 1107 | OPC | 43 | 308.3 | 154.2 | 0.5 | 490.2 | 1143.8 | 1634 | 31.9
| 1108 | OPC | 43 | 280.6 | 140.3 | 0.5 | 505.1 | 1178.5 | 1683.6 | 30.6
| 1109 | OPC | 43 | 369.9 | 221.9 | 0.6 | 577 | 865.5 | 1442.5 | 32.4
| 1110 | OPC | 43 | 330.6 | 198.4 | 0.6 | 608.4 | 912.6 | 1521 | 31.9
| 1111 | OPC | 43 | 299 | 179.4 | 0.6 | 633.8 | 950.7 | 1584.5 | 30.8
| 1112 | OPC | 43 | 272.8 | 163.7 | 0.6 | 654.7 | 982.1 | 1636.8 | 30.2
| 1113 | OPC | 43 | 363.9 | 218.3 | 0.6 | 525.1 | 894 | 1419.1 | 33.1
| 1114 | OPC | 43 | 325 | 195 | 0.6 | 553.2 | 941.9 | 1495.1 | 32.4
| 1115 | OPC | 43 | 293.6 | 176.2 | 0.6 | 575.8 | 980.5 | 1556.3 | 31.5
| 1116 | OPC | 43 | 267.8 | 160.7 | 0.6 | 594.5 | 1012.3 | 1606.8 | 30.8
| 1117 | OPC | 43 | 360 | 216 | 0.6 | 491.4 | 912.6 | 1404 | 32
| 1118 | OPC | 43 | 321.4 | 192.8 | 0.6 | 517.4 | 960.9 | 1478.3 | 31.7
| 1119 | OPC | 43 | 290.2 | 174.1 | 0.6 | 538.3 | 999.8 | 1538.1 | 31.2
| 1120 | OPC | 43 | 264.6 | 158.7 | 0.6 | 555.6 | 1031.8 | 1587.4 | 30.9
| 1121 | OPC | 43 | 350.6 | 210.4 | 0.6 | 410.2 | 957.2 | 1367.4 | 29.9
| 1122 | OPC | 43 | 312.6 | 187.5 | 0.6 | 431.3 | 1006.5 | 1437.8 | 28.6
| 1123 | OPC | 43 | 282 | 169.2 | 0.6 | 448.3 | 1046.1 | 1494.4 | 28.4
| 1124 | OPC | 43 | 256.8 | 154.1 | 0.6 | 462.3 | 1078.7 | 1541 | 28.8
(Kim et al., 2004) | 1125 | OPC | 42.5 | 273 | 175 | 0.64 | 821 | 967 | 1788 | 15.68
| 1126 | OPC | 42.5 | 290 | 786 | 2.71 | 819 | 926 | 1745 | 15.68
| 1127 | OPC | 42.5 | 299 | 792 | 2.65 | 818 | 904 | 1722 | 15.68
| 1128 | OPC | 42.5 | 294 | 174 | 0.59 | 798 | 975 | 1773 | 17.64
| 1129 | OPC | 42.5 | 310 | 184 | 0.59 | 798 | 936 | 1734 | 17.64
| 1130 | OPC | 42.5 | 321 | 191 | 0.6 | 796 | 910 | 1706 | 17.64
| 1131 | OPC | 42.5 | 322 | 172 | 0.53 | 770 | 986 | 1756 | 20.58
| 1132 | OPC | 42.5 | 343 | 183 | 0.53 | 767 | 944 | 1711 | 20.58
| 1133 | OPC | 42.5 | 354 | 189 | 0.53 | 767 | 919 | 1686 | 20.58
| 1134 | OPC | 42.5 | 353 | 172 | 0.49 | 743 | 991 | 1734 | 23.52
| 1135 | OPC | 42.5 | 373 | 181 | 0.49 | 741 | 950 | 1691 | 23.52
| 1136 | OPC | 42.5 | 385 | 187 | 0.49 | 740 | 925 | 1665 | 23.52
| 1137 | OPC | 42.5 | 383 | 170 | 0.44 | 720 | 994 | 1714 | 26.46
| 1138 | OPC | 42.5 | 407 | 180 | 0.44 | 717 | 949 | 1666 | 26.46
| 1139 | OPC | 42.5 | 420 | 186 | 0.44 | 715 | 923 | 1638 | 26.46
| 1140 | OPC | 42.5 | 413 | 169 | 0.41 | 699 | 993 | 1692 | 29.4
| 1141 | OPC | 42.5 | 438 | 179 | 0.41 | 695 | 947 | 1642 | 29.4
| 1142 | OPC | 42.5 | 453 | 185 | 0.41 | 693 | 921 | 1614 | 29.4
| 1143 | OPC | 42.5 | 469 | 168 | 0.36 | 664 | 985 | 1649 | 34.3
| 1144 | OPC | 42.5 | 497 | 177 | 0.36 | 660 | 939 | 1599 | 34.3
| 1145 | OPC | 42.5 | 514 | 183 | 0.36 | 657 | 912 | 1569 | 34.3
| 1146 | OPC | 42.5 | 519 | 167 | 0.32 | 637 | 972 | 1609 | 39.2
| 1147 | OPC | 42.5 | 550 | 176 | 0.32 | 632 | 926 | 1558 | 39.2
| 1148 | OPC | 42.5 | 567 | 182 | 0.32 | 628 | 899 | 1527 | 39.2
| 1149 | OPC | 42.5 | 287 | 171 | 0.6 | 798 | 991 | 1789 | 17.64
| 1150 | OPC | 42.5 | 315 | 169 | 0.54 | 771 | 1003 | 1774 | 20.58
| 1151 | OPC | 42.5 | 343 | 167 | 0.49 | 745 | 1010 | 1755 | 23.52
| 1152 | OPC | 42.5 | 373 | 166 | 0.45 | 722 | 1011 | 1733 | 26.46
| 1153 | OPC | 42.5 | 403 | 165 | 0.41 | 700 | 1010 | 1710 | 29.4
| 1154 | OPC | 42.5 | 300 | 178 | 0.59 | 798 | 959 | 1757 | 17.64
| 1155 | OPC | 42.5 | 329 | 176 | 0.53 | 770 | 970 | 1740 | 20.58
| 1156 | OPC | 42.5 | 361 | 175 | 0.48 | 742 | 974 | 1716 | 23.52
| 1157 | OPC | 42.5 | 394 | 174 | 0.44 | 718 | 974 | 1692 | 26.46
| 1158 | OPC | 42.5 | 421 | 172 | 0.41 | 698 | 975 | 1673 | 29.4
| 1159 | OPC | 42.5 | 266 | 168 | 0.63 | 923 | 908 | 1831 | 15.68
| 1160 | OPC | 42.5 | 279 | 176 | 0.63 | 898 | 901 | 1799 | 15.68
| 1161 | OPC | 42.5 | 287 | 181 | 0.63 | 883 | 896 | 1779 | 15.68
| 1162 | OPC | 42.5 | 286 | 168 | 0.59 | 899 | 916 | 1815 | 17.64
| 1163 | OPC | 42.5 | 300 | 175 | 0.58 | 874 | 914 | 1788 | 17.64
| 1164 | OPC | 42.5 | 309 | 180 | 0.58 | 859 | 905 | 1764 | 17.64
| 1165 | OPC | 42.5 | 315 | 166 | 0.53 | 868 | 929 | 1797 | 20.58
| 1166 | OPC | 42.5 | 331 | 174 | 0.53 | 842 | 918 | 1760 | 20.58
| 1167 | OPC | 42.5 | 339 | 178 | 0.53 | 829 | 915 | 1744 | 20.58
| 1168 | OPC | 42.5 | 340 | 166 | 0.49 | 844 | 932 | 1776 | 23.52
| 1169 | OPC | 42.5 | 356 | 173 | 0.49 | 819 | 923 | 1742 | 23.52
| 1170 | OPC | 42.5 | 367 | 178 | 0.49 | 805 | 917 | 1722 | 23.52
| 1171 | OPC | 42.5 | 365 | 165 | 0.45 | 823 | 935 | 1758 | 26.46
| 1172 | OPC | 42.5 | 381 | 172 | 0.45 | 799 | 926 | 1725 | 26.46
| 1173 | OPC | 42.5 | 392 | 177 | 0.45 | 784 | 919 | 1703 | 26.46
| 1174 | OPC | 42.5 | 392 | 164 | 0.42 | 802 | 937 | 1739 | 29.4
| 1175 | OPC | 42.5 | 412 | 172 | 0.42 | 776 | 925 | 1701 | 29.4
| 1176 | OPC | 42.5 | 423 | 176 | 0.42 | 761 | 918 | 1679 | 29.4
| 1177 | OPC | 42.5 | 440 | 163 | 0.37 | 769 | 932 | 1701 | 34.3
| 1178 | OPC | 42.5 | 461 | 171 | 0.37 | 745 | 920 | 1665 | 34.3
| 1179 | OPC | 42.5 | 474 | 175 | 0.37 | 729 | 911 | 1640 | 34.3
| 1180 | OPC | 42.5 | 487 | 162 | 0.33 | 740 | 925 | 1665 | 39.2
| 1181 | OPC | 42.5 | 514 | 171 | 0.33 | 711 | 908 | 1619 | 39.2
| 1182 | OPC | 42.5 | 528 | 175 | 0.33 | 696 | 900 | 1596 | 39.2
| 1183 | OPC | 42.5 | 279 | 164 | 0.59 | 910 | 920 | 1830 | 17.64
| 1184 | OPC | 42.5 | 310 | 163 | 0.53 | 878 | 931 | 1809 | 20.58
| 1185 | OPC | 42.5 | 332 | 162 | 0.49 | 856 | 937 | 1793 | 23.52
| 1186 | OPC | 42.5 | 358 | 162 | 0.45 | 833 | 939 | 1772 | 26.46
| 1187 | OPC | 42.5 | 385 | 161 | 0.42 | 811 | 947 | 1758 | 29.4
| 1188 | OPC | 42.5 | 291 | 171 | 0.59 | 890 | 914 | 1804 | 17.64
| 1189 | OPC | 42.5 | 322 | 170 | 0.53 | 857 | 924 | 1781 | 20.58
| 1190 | OPC | 42.5 | 346 | 169 | 0.49 | 835 | 929 | 1764 | 23.52
| 1191 | OPC | 42.5 | 370 | 168 | 0.45 | 814 | 932 | 1746 | 26.46
| 1192 | OPC | 42.5 | 400 | 168 | 0.42 | 792 | 933 | 1725 | 29.4